## Sheet1
crystalline |  | device No. | threshold voltage (VT) (V) | normalized transconductance in saturation regime (gm) (uS/um) | field-effect carrier mobility in saturation regime (uFE) (cm2/Vs) | maximum saturation current @Vds = 3.3 V, Vgs = 2 V (Imax) (uA/um) | two-dimensional conductivity in linear regime (σ2D) (uS)
[7 empty] | Vgs = 0 mV |  | Vgs = 10 mV |  | Vgs = 20 mV |  | Vgs = 30 mV |  | Vgs = 40 mV |  | Vgs = 50 mV
single-crystal | 1 | 1 | 0.3402235 | 1.074 | 2.83004 | 2.86086 | 0 | 0.0006248485 | 10 | 0.01294364 | 20 | 0.02720848 | 30 | 0.04547758 | 40 | 0.06955879 | 50 | 0.09473879
| 1 | 2 | 0.2205073 | 1.4902 | 3.926746 | 2.29746 | 0 | 0.001040606 | 10 | 0.01261455 | 20 | 0.02669697 | 30 | 0.04624242 | 40 | 0.06805455 | 50 | 0.08917576
| 1 | 3 | 0.2926251 | 1.6163 | 4.259025 | 2.46858 | 0 | 0.0009387879 | 10 | 0.01302485 | 20 | 0.02749455 | 30 | 0.04542303 | 40 | 0.07013333 | 50 | 0.09008424
| 1 | 4 | 0.2954929 | 1.4455 | 3.808959 | 2.4177 | 0 | 0.0008848485 | 10 | 0.01272424 | 20 | 0.02758 | 30 | 0.04714303 | 40 | 0.06566606 | 50 | 0.09181879
| 1 | 5 | 0.1889314 | 1.76445 | 4.649407 | 2.72493 | 0 | 0.0008793939 | 10 | 0.01280848 | 20 | 0.02694182 | 30 | 0.04542364 | 40 | 0.06596485 | 50 | 0.09118242
| 1 | 6 | 0.274451 | 1.6576 | 4.367852 | 2.57865 | 0 | 0.001054545 | 10 | 0.01313818 | 20 | 0.02708909 | 30 | 0.04710848 | 40 | 0.06691758 | 50 | 0.09141879
| 1 | 7 | 0.2942933 | 1.441725 | 3.799012 | 2.3502 | 0 | 0.001171515 | 10 | 0.0123697 | 20 | 0.02780061 | 30 | 0.04512303 | 40 | 0.06497818 | 50 | 0.09040424
| 1 | 8 | 0.1506565 | 1.51935 | 4.003557 | 2.32875 | 0 | 0.0008266667 | 10 | 0.01184485 | 20 | 0.02557333 | 30 | 0.04376788 | 40 | 0.06546 | 50 | 0.09069515
| 1 | 9 | 0.3390133 | 1.454825 | 3.833531 | 2.4822 | 0 | 0.001210909 | 10 | 0.01258788 | 20 | 0.02824909 | 30 | 0.0473503 | 40 | 0.06667515 | 50 | 0.09508727
| 1 | 10 | 0.3341279 | 1.4453 | 3.808432 | 2.4636 | 0 | 0.001281818 | 10 | 0.01332606 | 20 | 0.02828667 | 30 | 0.04830485 | 40 | 0.0708703 | 50 | 0.09679212
| 1 | 11 | 0.1559362 | 1.392762 | 3.669992 | 2.48046 | 0 | 0.001021818 | 10 | 0.01229879 | 20 | 0.02764242 | 30 | 0.04563333 | 40 | 0.07106182 | 50 | 0.09496848
| 1 | 12 | 0.1855777 | 1.74175 | 4.589592 | 2.65638 | 0 | 0.0008872727 | 10 | 0.01183515 | 20 | 0.02591818 | 30 | 0.04621091 | 40 | 0.06724182 | 50 | 0.09607636
| 1 | 13 | 0.2942963 | 1.461775 | 3.851845 | 2.4423 | 0 | 0.0009709091 | 10 | 0.0118097 | 20 | 0.02732909 | 30 | 0.04774545 | 40 | 0.06719697 | 50 | 0.0947
| 1 | 14 | 0.2939755 | 1.43995 | 3.794335 | 2.3814 | 0 | 0.0008648485 | 10 | 0.01248727 | 20 | 0.0276503 | 30 | 0.04849152 | 40 | 0.07074121 | 50 | 0.09307697
| 1 | 15 | 0.3151011 | 1.8449 | 4.861397 | 2.50935 | 0 | 0.0008327273 | 10 | 0.01220242 | 20 | 0.02735273 | 30 | 0.04704242 | 40 | 0.06953879 | 50 | 0.09466788
| 1 | 16 | 0.2483621 | 1.98275 | 5.224638 | 2.75703 | 0 | 0.0008187879 | 10 | 0.01234545 | 20 | 0.02612848 | 30 | 0.04644485 | 40 | 0.06844 | 50 | 0.09619515
| 1 | 17 | 0.2225276 | 1.65575 | 4.362978 | 2.64408 | 0 | 0.0007981818 | 10 | 0.01237212 | 20 | 0.02643394 | 30 | 0.04656061 | 40 | 0.06850485 | 50 | 0.09540667
| 1 | 18 | 0.2737972 | 1.38325 | 3.644928 | 2.3496 | 0 | 0.0007751515 | 10 | 0.01175697 | 20 | 0.02662424 | 30 | 0.04644242 | 40 | 0.06633758 | 50 | 0.09144545
| 1 | 19 | 0.1914905 | 1.8356 | 4.836891 | 2.66292 | 0 | 0.001000606 | 10 | 0.01176727 | 20 | 0.02597636 | 30 | 0.04476848 | 40 | 0.06777818 | 50 | 0.09140606
| 1 | 20 | 0.3133212 | 1.67515 | 4.414097 | 2.57637 | 0 | 0.001001818 | 10 | 0.01222364 | 20 | 0.02637212 | 30 | 0.04593697 | 40 | 0.06749818 | 50 | 0.08946788
| 1 | 21 | 0.3023952 | 1.4529 | 3.828458 | 2.4852 | 0 | 0.0008272727 | 10 | 0.01198061 | 20 | 0.02561273 | 30 | 0.04444606 | 40 | 0.0656497 | 50 | 0.09115455
| 1 | 22 | 0.2565333 | 1.64045 | 4.322661 | 2.5947 | 0 | 0.0008284848 | 10 | 0.01139939 | 20 | 0.02469939 | 30 | 0.04474788 | 40 | 0.06603212 | 50 | 0.08870485
| 1 | 23 | 0.265891 | 1.428875 | 3.765152 | 2.5026 | 0 | 0.00109697 | 10 | 0.01203394 | 20 | 0.02579818 | 30 | 0.04435394 | 40 | 0.06699697 | 50 | 0.09312061
| 1 | 24 | 0.3009763 | 1.4545 | 3.832675 | 2.4744 | 0 | 0.0008018182 | 10 | 0.01191091 | 20 | 0.02798061 | 30 | 0.04914364 | 40 | 0.07058545 | 50 | 0.09921455
| 1 | 25 | 0.1912555 | 1.25565 | 3.308696 | 2.50401 | 0 | 0.001521212 | 10 | 0.01345394 | 20 | 0.02992788 | 30 | 0.05055333 | 40 | 0.07444848 | 50 | 0.09678545
| 1 | 26 | 0.377098 | 1.6885 | 4.449275 | 2.42007 | 0 | 0.0008690909 | 10 | 0.01249455 | 20 | 0.02796788 | 30 | 0.04745515 | 40 | 0.0714503 | 50 | 0.09483394
| 1 | 27 | 0.3347819 | 1.4947075 | 3.938623 | 2.41692 | 0 | 0.001166667 | 10 | 0.01215152 | 20 | 0.02704485 | 30 | 0.04732061 | 40 | 0.06822788 | 50 | 0.09746424
| 1 | 28 | 0.2201016 | 1.3581 | 3.578656 | 2.58048 | 0 | 0.001010303 | 10 | 0.01250121 | 20 | 0.02642303 | 30 | 0.0468297 | 40 | 0.06875333 | 50 | 0.0909303
| 1 | 29 | 0.2286142 | 1.70335 | 4.488406 | 2.65437 | 0 | 0.0008636364 | 10 | 0.01194485 | 20 | 0.02575939 | 30 | 0.0462703 | 40 | 0.06601212 | 50 | 0.09317818
| 1 | 30 | 0.3023124 | 1.426025 | 3.757642 | 2.4489 | 0 | 0.0008460606 | 10 | 0.01176182 | 20 | 0.02546788 | 30 | 0.04418121 | 40 | 0.06667818 | 50 | 0.08826667
| 0.9 | mean | 0.2668222 | 1.540865 | 4.06025 | 2.517149 | -2 | 0.0009572525 | 8 | 0.01233713 | 18 | 0.02690101 | 28 | 0.0463981 | 38 | 0.06811509 | 48 | 0.09308206
| 0.9 | 3-sigma | 0.174907 | 0.5615297 | 1.479657 | 0.3951889 | -2 | 0.0005357535 | 8 | 0.001506177 | 18 | 0.00322094 | 28 | 0.004571144 | 38 | 0.00656826 | 48 | 0.008506757
shell | 2 | 1 | 0.3032432 | 1.72825 | 4.554018 | 2.56236 | 2 | 0.001000606 | 12 | 0.01182545 | 22 | 0.02475273 | 32 | 0.04346909 | 42 | 0.06493939 | 52 | 0.09159515
| 2 | 2 | 0.3483924 | 1.7044 | 4.491173 | 2.42265 | 2 | 0.0008012121 | 12 | 0.01193879 | 22 | 0.02544606 | 32 | 0.04201455 | 42 | 0.06265152 | 52 | 0.08709212
| 2 | 3 | 0.324739 | 1.68135 | 4.430435 | 2.56197 | 2 | 0.001518788 | 12 | 0.01277697 | 22 | 0.02922061 | 32 | 0.04692727 | 42 | 0.06981576 | 52 | 0.09325879
| 2 | 4 | 0.3429575 | 1.5236 | 4.014756 | 2.34006 | 2 | 0.001195758 | 12 | 0.01287273 | 22 | 0.02806848 | 32 | 0.04604485 | 42 | 0.06625394 | 52 | 0.09104848
| 2 | 5 | 0.2781871 | 1.4794 | 3.898287 | 2.5005 | 2 | 0.001361818 | 12 | 0.0124297 | 22 | 0.02594364 | 32 | 0.04522545 | 42 | 0.06487091 | 52 | 0.08902909
core | 3 | 1 | 0.3402235 | 1.074 | 2.83004 | 1.64592857 | 3 | 0.0002466667 | 13 | 0.001012121 | 23 | 0.01428424 | 33 | 0.01834667 | 43 | 0.02610242 | 53 | 0.03641212
| 3 | 2 | 0.3483924 | 0.6001408 | 1.581399 | 0.8530458 | 3 | -0.001587879 | 13 | 0.001904848 | 23 | 0.007583636 | 33 | 0.02108545 | 43 | 0.01850606 | 53 | 0.03257273
| 3 | 3 | 0.3853964 | 0.7466667 | 1.967501 | 1.0502 | 3 | 0.0002866667 | 13 | 0.001848485 | 23 | 0.01901818 | 33 | 0.02622788 | 43 | 0.04059697 | 53 | 0.04665879
| 3 | 4 | 0.1796177 | 0.7003467 | 1.845446 | 1.25163331 | 3 | 0.002983636 | 13 | 0.004577576 | 23 | 0.01545152 | 33 | 0.02349333 | 43 | 0.03178848 | 53 | 0.0368903
| 3 | 5 | 0.271011 | 0.7903 | 2.082477 | 1.25316 | 3 | 0.002081212 | 13 | 0.007433939 | 23 | 0.01367818 | 33 | 0.01723273 | 43 | 0.02927939 | 53 | 0.04672303