## transfer characteristics
experimental measurement data |  |  | known conditions of FET |  |  |  | results of FET performance parameters
Vgs (V) | width-normalized Id (uA/um) measured @ (Vds = 3.3 V, W = 20 um) | log(Id) | top-gate capacitance (Ctg) | Ctg ≈ | 1.15 | （uF/cm2） | threshold voltage (VT) | VT ≈ | 0.3402235 | (V)
-0.5 | 7.908e-05 | -4.101933 | 10 nm HfO2 |  |  |  | extrapolation of the linear fitting line within Vgs ∈[0.5 V, 1.5 V]
-0.49 | 6.918e-05 | -4.160019 | channel length (L) | L = | 10 | (um) | normalized transconductance (gm) @ (Vds = 3.3 V, W = 20 um) | gm =max (dId/dVgs) ≈ | 1.074 | (uS/um)
-0.48 | 6.846e-05 | -4.164563 | channel width (W) | W = | 20 | (um) | maximal slope of the linear fitting line within Vgs ∈[0.5 V, 1.5 V]
-0.47 | 5.916e-05 | -4.227972 | elementary charge (q) | q = | 1.602e-19 | (C) | field-effect carrier mobility (uFE) @ (Vds = 3.3 V, L = 10 um) | uFE = L*gm/(Ctg*Vds) | 2.83004 | (cm2/Vs)
-0.46 | 5.364e-05 | -4.270511 |  |  |  |  | using the normalized gm result
-0.45 | 4.866e-05 | -4.312828 |  |  |  |  | maximum saturation current @ (Vds = 3.3 V, Vgs = 2 V) | Imax = | 1.64592857 | (uA/um)
-0.44 | 5.376e-05 | -4.269541
-0.43 | 5.088e-05 | -4.293453
-0.42 | 4.884e-05 | -4.311224
-0.41 | 4.968e-05 | -4.303818
-0.4 | 4.23e-05 | -4.37366
-0.39 | 3.966e-05 | -4.401647
-0.38 | 3.612e-05 | -4.442252
-0.37 | 2.964e-05 | -4.528122
-0.36 | 3.456e-05 | -4.461426
-0.35 | 3.672e-05 | -4.435097
-0.34 | 2.598e-05 | -4.585361
-0.33 | 3.324e-05 | -4.478339
-0.32 | 3.018e-05 | -4.520281
-0.31 | 3.582e-05 | -4.445874
-0.3 | 3.786e-05 | -4.421819
-0.29 | 3.282e-05 | -4.483861
-0.28 | 2.466e-05 | -4.608007
-0.27 | 1.206e-05 | -4.918653
-0.26 | 1.464e-05 | -4.834459
-0.25 | 2.118e-05 | -4.674074
-0.24 | 1.59e-05 | -4.798603
-0.23 | 1.068e-05 | -4.971429
-0.22 | 1.044e-05 | -4.9813
-0.21 | 1.152e-05 | -4.938548
-0.2 | 9.12e-06 | -5.040005
-0.19 | 1.422e-05 | -4.8471
-0.18 | 1.218e-05 | -4.914353
-0.17 | 1.008e-05 | -4.996539
-0.16 | 6.72e-06 | -5.172631
-0.15 | 1.038e-05 | -4.983803
-0.14 | 4.32e-06 | -5.364516
-0.13 | 6.24e-06 | -5.204815
-0.12 | 2.46e-06 | -5.609065
-0.11 | 6.12e-06 | -5.213249
-0.1 | 2.046e-05 | -4.689094
-0.09 | 3.06e-05 | -4.514279
-0.08 | 7.86e-06 | -5.104577
-0.07 | 1.194e-05 | -4.922996
-0.06 | 2.472e-05 | -4.606952
-0.05 | 3.81e-05 | -4.419075
-0.04 | 5.658e-05 | -4.247337
-0.03 | 8.502e-05 | -4.070479
-0.02 | 0.00014922 | -3.826173
-0.01
0 | 0.00063565 | -3.196782
0.01 | 0.00093207 | -3.030551
0.02 | 0.00139995 | -2.853887
0.03 | 0.00210774 | -2.676183
0.04 | 0.00291898 | -2.534769
0.05 | 0.00374927 | -2.426053
0.06 | 0.0048498 | -2.314276
0.07 | 0.00588099 | -2.23055
0.08 | 0.00713994 | -2.146305
0.09 | 0.00827546 | -2.082208
0.1 | 0.0098325 | -2.007336
0.11 | 0.01138421 | -1.943697
0.12 | 0.01052786 | -1.97766
0.13 | 0.01349786 | -1.869735
0.14 | 0.01624929 | -1.789166
0.15 | 0.01958357 | -1.708108
0.16 | 0.02221071 | -1.653438
0.17 | 0.02485071 | -1.604661
0.18 | 0.028185 | -1.549982
0.19 | 0.03174214 | -1.498364
0.2 | 0.03491571 | -1.456979
0.21 | 0.03902571 | -1.408649
0.22 | 0.04214143 | -1.375291
0.23 | 0.044055 | -1.356005
0.24 | 0.04901571 | -1.309665
0.25 | 0.05123357 | -1.290445
0.26 | 0.05538 | -1.256647
0.27 | 0.06007286 | -1.221322
0.28 | 0.06341143 | -1.197832
0.29 | 0.06999429 | -1.154937
0.3 | 0.07314 | -1.135845
0.31 | 0.07567714 | -1.121035
0.32 | 0.08254286 | -1.08332
0.33 | 0.08883214 | -1.05143
0.34 | 0.09451714 | -1.024489
0.35 | 0.101085 | -0.9953133
0.36 | 0.10665214 | -0.9720304
0.37 | 0.11195143 | -0.9509704
0.38 | 0.11323714 | -0.9460111
0.39 | 0.11855786 | -0.9260696
0.4 | 0.121155 | -0.9166587
0.41 | 0.12222857 | -0.9128273
0.42 | 0.13163571 | -0.8806263
0.43 | 0.14463214 | -0.8397352
0.44 | 0.15541071 | -0.8085191
0.45 | 0.16676786 | -0.7778876
0.46 | 0.17963571 | -0.7456073
0.47 | 0.18976071 | -0.7217937
0.48 | 0.20003571 | -0.6988925
0.49 | 0.21139286 | -0.6749097
0.5 | 0.21655714 | -0.6644275
0.51 | 0.22716429 | -0.6436599
0.52 | 0.23569286 | -0.6276536
0.53 | 0.24962143 | -0.6027181
0.54 | 0.25947857 | -0.5858985
0.55 | 0.26968929 | -0.5691363
0.56 | 0.27964286 | -0.5533963
0.57 | 0.29184643 | -0.5348456
0.58 | 0.30027857 | -0.5224757
0.59 | 0.30655714 | -0.5134886
0.6 | 0.31285714 | -0.5046539
0.61 | 0.32330357 | -0.4903895
0.62 | 0.33596786 | -0.4737023
0.63 | 0.34789286 | -0.4585545
0.64 | 0.35491071 | -0.4498809
0.65 | 0.36715714 | -0.435148
0.66 | 0.377625 | -0.4229393
0.67 | 0.389025 | -0.4100225
0.68 | 0.39828214 | -0.3998092
0.69 | 0.40490357 | -0.3926484
0.7 | 0.41330357 | -0.3837308
0.71 | 0.42050357 | -0.3762303
0.72 | 0.43133571 | -0.3651846
0.73 | 0.43884643 | -0.3576874
0.74 | 0.45308571 | -0.3438196
0.75 | 0.46089643 | -0.3363967
0.76 | 0.47575714 | -0.3226147
0.77 | 0.48448929 | -0.3147158
0.78 | 0.49930714 | -0.3016322
0.79 | 0.50929286 | -0.2930324
0.8 | 0.522975 | -0.2815191
0.81 | 0.53355 | -0.2728249
0.82 | 0.5403 | -0.267365
0.83 | 0.55245 | -0.257707
0.84 | 0.56531786 | -0.2477073
0.85 | 0.56120357 | -0.2508796
0.86 | 0.5718 | -0.2427558
0.87 | 0.58159286 | -0.2353809
0.88 | 0.59660357 | -0.2243142
0.89 | 0.60846429 | -0.2157649
0.9 | 0.62494286 | -0.2041597
0.91 | 0.62614286 | -0.2033266
0.92 | 0.63784286 | -0.1952863
0.93 | 0.64846071 | -0.1881163
0.94 | 0.66137143 | -0.1795546
0.95 | 0.67265357 | -0.1722085
0.96 | 0.68110714 | -0.1667846
0.97 | 0.69057857 | -0.1607869
0.98 | 0.69737143 | -0.1565358
0.99 | 0.69963214 | -0.1551302
1 | 0.7086 | -0.1495989
1.01 | 0.71944286 | -0.1430037
1.02 | 0.729375 | -0.1370491
1.03 | 0.74629286 | -0.1270907
1.04 | 0.74781429 | -0.1262062
1.05 | 0.76659643 | -0.1154332
1.06 | 0.77942143 | -0.1082277
1.07 | 0.78537857 | -0.104921
1.08 | 0.80115 | -0.09628616
1.09 | 0.81346071 | -0.08966342
1.1 | 0.828075 | -0.08193033
1.11 | 0.83506071 | -0.07828195
1.12 | 0.84723214 | -0.07199758
1.13 | 0.86186786 | -0.06455931
1.14 | 0.87493929 | -0.05802208
1.15 | 0.89382857 | -0.04874577
1.16 | 0.90399643 | -0.04383328
1.17 | 0.90079286 | -0.04537506
1.18 | 0.92155714 | -0.03547773
1.19 | 0.93371786 | -0.02978433
1.2 | 0.94416429 | -0.02495243
1.21 | 0.954675 | -0.02014445
1.22 | 0.96669643 | -0.01470989
1.23 | 0.976425 | -0.01036111
1.24 | 0.98509286 | -0.006522829
1.25 | 0.995175 | -0.002100543
1.26 | 1.00610357 | 0.00264269
1.27 | 1.02411429 | 0.01034843
1.28 | 1.03404643 | 0.01454004
1.29 | 1.05005357 | 0.02121146
1.3 | 1.05770357 | 0.02436397
1.31 | 1.06703571 | 0.02817895
1.32 | 1.07503929 | 0.03142434
1.33 | 1.08373929 | 0.03492482
1.34 | 1.08433929 | 0.03516519
1.35 | 1.09467857 | 0.03928662
1.36 | 1.10016429 | 0.04145754
1.37 | 1.09958571 | 0.04122909
1.38 | 1.10049643 | 0.04158864
1.39 | 1.103175 | 0.04264441
1.4 | 1.13180357 | 0.05377106
1.41 | 1.13952857 | 0.05672522
1.42 | 1.141125 | 0.05733322
1.43 | 1.16383929 | 0.06589301
1.44 | 1.17546429 | 0.07020944
1.45 | 1.18683214 | 0.0743893
1.46 | 1.19931429 | 0.07893301
1.47 | 1.1985 | 0.07863804
1.48 | 1.20124286 | 0.07963082
1.49 | 1.22322857 | 0.08750762
1.5 | 1.14 | 0.05690485
1.51 | 1.15521429 | 0.06266255
1.52 | 1.17492857 | 0.07001146
1.53 | 1.19678571 | 0.07801639
1.54 | 1.21757143 | 0.08549445
1.55 | 1.22635714 | 0.08861696
1.56 | 1.254 | 0.09829754
1.57 | 1.25142857 | 0.09740607
1.58 | 1.27971429 | 0.107113
1.59 | 1.30628571 | 0.1160382
1.6 | 1.31571429 | 0.1191616
1.61 | 1.32428571 | 0.1219817
1.62 | 1.33414286 | 0.1252023
1.63 | 1.34207143 | 0.1277756
1.64 | 1.35235714 | 0.1310914
1.65 | 1.341 | 0.1274288
1.66 | 1.34507143 | 0.1287453
1.67 | 1.35407143 | 0.1316416
1.68 | 1.36028571 | 0.1336301
1.69 | 1.37078571 | 0.1369696
1.7 | 1.39564286 | 0.1447743
1.71 | 1.41021429 | 0.1492851
1.72 | 1.40314286 | 0.1471019
1.73 | 1.40528571 | 0.1477646
1.74 | 1.43292857 | 0.1562245
1.75 | 1.44171429 | 0.1588792
1.76 | 1.455 | 0.162863
1.77 | 1.45178571 | 0.1619025
1.78 | 1.44814286 | 0.1608114
1.79 | 1.46785714 | 0.1666838
1.8 | 1.48007143 | 0.1702827
1.81 | 1.494 | 0.1743506
1.82 | 1.491 | 0.1734776
1.83 | 1.48714286 | 0.1723527
1.84 | 1.49185714 | 0.1737272
1.85 | 1.49335714 | 0.1741637
1.86 | 1.51521429 | 0.1804741
1.87 | 1.54178571 | 0.188024
1.88 | 1.53621429 | 0.1864518
1.89 | 1.56492857 | 0.1944945
1.9 | 1.55742857 | 0.1924081
1.91 | 1.54885714 | 0.1900114
1.92 | 1.56085714 | 0.1933632
1.93 | 1.56 | 0.1931246
1.94 | 1.56707143 | 0.1950888
1.95 | 1.57907143 | 0.1984018
1.96 | 1.6005 | 0.2042557
1.97 | 1.61121429 | 0.2071533
1.98 | 1.6245 | 0.2107197
1.99 | 1.63178571 | 0.2126631
2 | 1.64592857 | 0.216411

## output characteristics
experimental measurement data | [6 empty] | known conditions of FET |  |  |  | results of FET performance parameters
Vds (V) | width-normalized Id (uA/um) measured @ W = 20 um | [5 empty] | top-gate capacitance (Ctg) | Ctg ≈ | 1.15 | （uF/cm2） | two-dimensional conductivity (σ2D) |  |  | (uS)
| Vgs = 0 mV | Vgs = 10 mV | Vgs = 20 mV | Vgs = 30 mV | Vgs = 40 mV | Vgs = 50 mV | 10 nm HfO2 |  |  |  | linear fitting within low-drain voltage reigm, Vds ∈[0 V, 0.165 V] | σ2D = L*(linear fitting slope)
0 | 2.46e-05 | 5.479e-05 | -4.617e-05 | -5.26e-06 | -1.118e-05 | 4.48e-06 | channel length (L) | L = | 10 | (um) | calculated @ Vgs = 0 V |  | 0.0002466667
0.033 | -5.88e-06 | 6.68e-06 | 3.539e-05 | 1.567e-05 | 7.417e-05 | 0.00017085 | channel width (W) | W = | 20 | (um) | calculated @ Vgs = 10 mV |  | 0.001012121
0.066 | 2.178e-05 | 3.473e-05 | 8.437e-05 | 8.361e-05 | 0.00019109 | 0.00026879 | elementary charge (q) | q = | 1.602e-19 | (C) | calculated @ Vgs = 20 mV |  | 0.01428424
0.099 | -7.14e-06 | 1.826e-05 | 8.396e-05 | 0.00020466 | 0.00024549 | 0.00039404 |  |  |  |  | calculated @ Vgs = 30 mV |  | 0.01834667
0.132 | 1.345e-05 | 0.00010104 | 0.0001832 | 0.00027969 | 0.00038172 | 0.00048543 |  |  |  |  | calculated @ Vgs = 40 mV |  | 0.02610242
0.165 | 2.867e-05 | 7.149e-05 | 0.00018952 | 0.00029746 | 0.00041951 | 0.00060528 |  |  |  |  | calculated @ Vgs = 50 mV |  | 0.03641212
0.198 | -3.641e-05 | 0.00015895 | 0.00021363 | 0.0003564 | 0.00045329 | 0.0007173 |  |  |  |  | width-normalized drain saturation current (Isat) |  |  | (uA/um)
0.231 | 3.371e-05 | 8.828e-05 | 0.00020429 | 0.00045371 | 0.000479 | 0.00082761 |  |  |  |  | constant fitting within saturation reigm, Vds ∈[2 V, 3.3 V] | Isat = average(Id ∈ [1.98 V, 3.3 V])
0.264 | -5.98e-06 | 0.00016103 | 0.00017079 | 0.00034378 | 0.00059647 | 0.00085489 |  |  |  |  | measured @ Vgs = 0 V |  | 3.171024e-05
0.297 | 4.158e-05 | 0.00012372 | 0.00022103 | 0.00046143 | 0.00063152 | 0.00097606 |  |  |  |  | measured @ Vgs = 10 mV |  | 0.0001146629
0.33 | 6.186e-05 | 0.00013248 | 0.00027842 | 0.00046387 | 0.00072106 | 0.00109963 |  |  |  |  | measured @ Vgs = 20 mV |  | 0.0002942698
0.363 | -3.99e-05 | 0.00013435 | 0.00029211 | 0.00046492 | 0.00074218 | 0.00118133 |  |  |  |  | measured @ Vgs = 30 mV |  | 0.0006982649
0.396 | -4.885e-05 | 9.568e-05 | 0.00028253 | 0.00052018 | 0.00075084 | 0.00120905 |  |  |  |  | measured @ Vgs = 40 mV |  | 0.001279232
0.429 | 2.245e-05 | 9.496e-05 | 0.00022827 | 0.00055045 | 0.00085029 | 0.00136504 |  |  |  |  | measured @ Vgs = 50 mV |  | 0.002237709
0.462 | 1.72e-06 | 9.511e-05 | 0.00029699 | 0.00055082 | 0.00087218 | 0.00136444
0.495 | -1.702e-05 | 0.0001386 | 0.00028825 | 0.0006079 | 0.00083825 | 0.00136639
0.528 | 3.915e-05 | 0.00011623 | 0.00028098 | 0.00062545 | 0.00093776 | 0.00147142
0.561 | -2.557e-05 | 0.00014127 | 0.00028101 | 0.00056718 | 0.00099185 | 0.00152845
0.594 | 7.01e-06 | 0.00010422 | 0.00026831 | 0.00066344 | 0.00099171 | 0.00157115
0.627 | -2.589e-05 | 0.00010149 | 0.00026582 | 0.00059903 | 0.00097824 | 0.00166363
0.66 | -7.6e-07 | 0.00015698 | 0.00026324 | 0.00057311 | 0.00102453 | 0.00167013
0.693 | 6.547e-05 | 0.00012946 | 0.00036797 | 0.00070753 | 0.00104865 | 0.00175595
0.726 | 1.448e-05 | 0.00010823 | 0.00030469 | 0.00071169 | 0.00111112 | 0.00182045
0.759 | 2.899e-05 | 0.00020696 | 0.00033465 | 0.00069758 | 0.00104736 | 0.00188455
0.792 | 3.062e-05 | 0.00014957 | 0.00031776 | 0.00076626 | 0.00115249 | 0.0018035
0.825 | 5.654e-05 | 0.00012572 | 0.00035358 | 0.00073023 | 0.00118185 | 0.00188006
0.858 | 7.812e-05 | 9.227e-05 | 0.00034477 | 0.00071957 | 0.00114104 | 0.00186702
0.891 | 2.728e-05 | 0.000119 | 0.00030294 | 0.0007307 | 0.00119631 | 0.00198072
0.924 | 2.103e-05 | 0.00012053 | 0.00023141 | 0.00060757 | 0.0012499 | 0.00207508
0.957 | 1.077e-05 | 0.00017519 | 0.00037053 | 0.00078763 | 0.00124312 | 0.00196382
0.99 | 2.465e-05 | 0.00017361 | 0.00039554 | 0.0007085 | 0.00115541 | 0.00203394
1.023 | 4.85e-05 | 0.00011103 | 0.00033039 | 0.00068756 | 0.00127985 | 0.00203967
1.056 | 3.035e-05 | 0.00010719 | 0.00029647 | 0.00071221 | 0.00123253 | 0.00199532
1.089 | 3.286e-05 | 0.00014726 | 0.0003398 | 0.00072904 | 0.00124578 | 0.00204643
1.122 | 5.46e-06 | 9.465e-05 | 0.00030996 | 0.00067261 | 0.00124519 | 0.00211021
1.155 | 0.00010147 | 0.00012169 | 0.00031745 | 0.00068779 | 0.00125857 | 0.00211596
1.188 | 3.121e-05 | 8.853e-05 | 0.00031043 | 0.00074219 | 0.00128065 | 0.00213696
1.221 | -1.487e-05 | 0.00010432 | 0.00035326 | 0.00063365 | 0.0013504 | 0.00213963
1.254 | -2.266e-05 | 9.855e-05 | 0.00030736 | 0.00068239 | 0.00126741 | 0.00210131
1.287 | 6.17e-06 | 0.00014005 | 0.0003853 | 0.00071173 | 0.00122047 | 0.00213839
1.32 | 0.00012563 | 0.0001278 | 0.00034344 | 0.00070729 | 0.00124836 | 0.00215993
1.353 | 4.183e-05 | 0.00014842 | 0.00031629 | 0.00070798 | 0.00125572 | 0.00210472
1.386 | -7.043e-05 | 0.00011928 | 0.00027444 | 0.00071711 | 0.0012973 | 0.00218772
1.419 | 8.56e-06 | 0.00011124 | 0.00039008 | 0.0006846 | 0.0013341 | 0.00215429
1.452 | 2.74e-05 | 0.00010026 | 0.00036301 | 0.00065083 | 0.00122571 | 0.00220657
1.485 | -3.057e-05 | 0.00011186 | 0.00034678 | 0.00074319 | 0.00127553 | 0.00221442
1.518 | 6.55e-06 | 9.852e-05 | 0.00035325 | 0.00071196 | 0.00134032 | 0.00212311
1.551 | 5.223e-05 | 0.00010407 | 0.00042636 | 0.0006701 | 0.00125425 | 0.00219471
1.584 | 1.64e-05 | 9.453e-05 | 0.00030048 | 0.00073431 | 0.00124999 | 0.00217288
1.617 | 5.194e-05 | 6.498e-05 | 0.00031941 | 0.0006951 | 0.00126522 | 0.00219773
1.65 | 1.399e-05 | 0.00016434 | 0.00032097 | 0.00068379 | 0.00129866 | 0.00224152
1.683 | 1.331e-05 | 0.00014007 | 0.00029818 | 0.00061646 | 0.00134017 | 0.0022352
1.716 | 2.685e-05 | 0.00015434 | 0.00037043 | 0.00068586 | 0.00135148 | 0.00229652
1.749 | 8.068e-05 | 8.626e-05 | 0.00026344 | 0.00067998 | 0.00131395 | 0.00226638
1.782 | -1.364e-05 | 0.00013376 | 0.00028762 | 0.0007075 | 0.00129958 | 0.00229192
1.815 | 9.49e-06 | 9.711e-05 | 0.00032862 | 0.00069307 | 0.00129055 | 0.00222221
1.848 | -6.36e-06 | 0.00010324 | 0.00029683 | 0.00064783 | 0.00130568 | 0.0023111
1.881 | -5.25e-06 | 6.712e-05 | 0.0003077 | 0.00067892 | 0.00124632 | 0.00234796
1.914 | 4.54e-05 | 9.627e-05 | 0.00027222 | 0.00068169 | 0.00131234 | 0.00234367
1.947 | 5.406e-05 | 0.00010696 | 0.00032831 | 0.00074302 | 0.00128487 | 0.00229302
1.98 | -3.55e-05 | 0.00010465 | 0.00031183 | 0.00068799 | 0.00136197 | 0.00220974
2.013 | 7.59e-06 | 0.00011519 | 0.00027963 | 0.00074532 | 0.00129598 | 0.00218485
2.046 | 6.733e-05 | 0.00012094 | 0.00027541 | 0.00070647 | 0.00124235 | 0.0022196
2.079 | 1.986e-05 | 0.00010485 | 0.0003871 | 0.0006734 | 0.00124343 | 0.00226823
2.112 | 3.632e-05 | 0.00010925 | 0.00027739 | 0.00068041 | 0.00127841 | 0.00224372
2.145 | 4.957e-05 | 0.00010915 | 0.00035365 | 0.00071625 | 0.00130488 | 0.00221156
2.178 | 4.8e-06 | 0.00012725 | 0.00028105 | 0.00073084 | 0.00136983 | 0.00227647
2.211 | 5.06e-05 | 0.00015897 | 0.00030593 | 0.0006984 | 0.00125332 | 0.00228254
2.244 | 1.265e-05 | 0.00012465 | 0.00023043 | 0.00070558 | 0.00124722 | 0.00220505
2.277 | -1.826e-05 | 0.0001285 | 0.00033645 | 0.00075087 | 0.00123972 | 0.00218687
2.31 | -1.508e-05 | 0.00013271 | 0.00034686 | 0.000706 | 0.00123345 | 0.002232
2.343 | 1.891e-05 | 0.00014659 | 0.00038048 | 0.00074819 | 0.00125461 | 0.00226773
2.376 | 7.07e-05 | 0.0001559 | 0.00027355 | 0.00071124 | 0.00120516 | 0.0022745
2.409 | 7.45e-05 | 0.00011695 | 0.00028997 | 0.00067572 | 0.00127 | 0.00225722
2.442 | -1.457e-05 | 0.0001319 | 0.0003017 | 0.00066864 | 0.00133898 | 0.00228262
2.475 | 0.0001055 | 0.00011058 | 0.00030079 | 0.0006877 | 0.00126955 | 0.00224856
2.508 | 5.603e-05 | 0.0001185 | 0.00028793 | 0.00067836 | 0.00124916 | 0.0023066
2.541 | 1.962e-05 | 7.763e-05 | 0.00028764 | 0.00066844 | 0.00126227 | 0.00218447
2.574 | 3.432e-05 | 0.0001167 | 0.00031061 | 0.0007027 | 0.00131425 | 0.00223905
2.607 | 5.056e-05 | 6.438e-05 | 0.00027968 | 0.00077727 | 0.001348 | 0.00229447
2.64 | 7.798e-05 | 6.771e-05 | 0.00026686 | 0.00072048 | 0.00136382 | 0.00223829
2.673 | 1.665e-05 | 6.855e-05 | 0.00025143 | 0.00061265 | 0.00130282 | 0.00223954
2.706 | 1.816e-05 | 0.00014243 | 0.00020426 | 0.00069401 | 0.00128408 | 0.00226527
2.739 | 4.73e-05 | 8.792e-05 | 0.00027142 | 0.00067819 | 0.00137519 | 0.00225237
2.772 | -1.707e-05 | 0.00013206 | 0.00031761 | 0.00073922 | 0.00132496 | 0.00218914
2.805 | 4.79e-05 | 6.463e-05 | 0.00029695 | 0.0006881 | 0.00133534 | 0.00224937
2.838 | 1.765e-05 | 0.00011609 | 0.00031111 | 0.0007002 | 0.00128433 | 0.00219182
2.871 | 7.7e-07 | 0.00011491 | 0.00038104 | 0.00065702 | 0.0013431 | 0.00223634
2.904 | -6e-08 | 9.242e-05 | 0.00025355 | 0.00064474 | 0.00131783 | 0.0022701
2.937 | 3.083e-05 | 8.449e-05 | 0.00032883 | 0.00068874 | 0.00122653 | 0.00218535
2.97 | 2.593e-05 | 0.00011177 | 0.00031337 | 0.00070518 | 0.00123071 | 0.00223121
3.003 | 5.609e-05 | 0.00011557 | 0.00024002 | 0.00078633 | 0.00127348 | 0.00225948
3.036 | 7.389e-05 | 0.00017469 | 0.00031514 | 0.00068136 | 0.00118738 | 0.00221473
3.069 | 4.14e-05 | 0.0001096 | 0.00030229 | 0.00066839 | 0.0012118 | 0.00219468
3.102 | 4.252e-05 | 0.00015223 | 0.00028482 | 0.00063329 | 0.00124651 | 0.00223706
3.135 | 7.8e-06 | 6.448e-05 | 0.000274 | 0.00075573 | 0.00125822 | 0.00223468
3.168 | 6.597e-05 | 0.00016289 | 0.00027523 | 0.00070153 | 0.00129701 | 0.00218241
3.201 | 7.612e-05 | 8.478e-05 | 0.00025375 | 0.00068486 | 0.00127726 | 0.00224776
3.234 | -6.91e-06 | 0.00015354 | 0.00024885 | 0.00065648 | 0.00121405 | 0.00220062
3.267 | 2.7e-05 | 0.00013679 | 0.00027091 | 0.00068245 | 0.00123368 | 0.0022959
3.3 | 5.475e-05 | 8.839e-05 | 0.00030554 | 0.00073012 | 0.00127788 | 0.00225409