## transfer characteristics
experimental measurement data |  |  | known conditions of FET |  |  |  | results of FET performance parameters
Vgs (V) | width-normalized Id (uA/um) measured @ (Vds = 3.3 V, W = 20 um) | log(Id) | top-gate capacitance (Ctg) | Ctg ≈ | 1.15 | （uF/cm2） | threshold voltage (VT) | VT ≈ | 0.3483924 | (V)
-0.5 |  |  | 10 nm HfO2 |  |  |  | extrapolation of the linear fitting line within Vgs ∈[0.5 V, 1.5 V]
-0.49 |  |  | channel length (L) | L = | 10 | (um) | normalized transconductance (gm) @ (Vds = 3.3 V, W = 20 um) | gm =max (dId/dVgs) ≈ | 0.6001408 | (uS/um)
-0.48 |  |  | channel width (W) | W = | 20 | (um) | maximal slope of the linear fitting line within Vgs ∈[0.5 V, 1.5 V]
-0.47 |  |  | elementary charge (q) | q = | 1.602e-19 | (C) | field-effect carrier mobility (uFE) @ (Vds = 3.3 V, L = 10 um) | uFE = L*gm/(Ctg*Vds) | 1.581399 | (cm2/Vs)
-0.46 | [6 empty] | using the normalized gm result
-0.45 | [6 empty] | maximum saturation current @ (Vds = 3.3 V, Vgs = 2 V) | Imax = | 0.8530458 | (uA/um)
-0.44
-0.43
-0.42
-0.41
-0.4 | 4.924648e-05 | -4.307625
-0.39 | 3.530282e-05 | -4.452191
-0.38 | 2.687324e-05 | -4.57068
-0.37 | 2.799296e-05 | -4.552951
-0.36 | 2.978873e-05 | -4.525948
-0.35 | 3.720423e-05 | -4.429408
-0.34 | 4.504225e-05 | -4.34638
-0.33 | 2.883803e-05 | -4.540034
-0.32 | 2.875352e-05 | -4.541309
-0.31 | 3.107746e-05 | -4.507554
-0.3 | 1.411268e-05 | -4.850391
-0.29 | 1.457746e-05 | -4.836318
-0.28 | 1.364789e-05 | -4.864935
-0.27 | 1.071127e-05 | -4.970159
-0.26 | 9.760563e-06 | -5.010525
-0.25 | 8.049296e-06 | -5.094242
-0.24 | 6.422535e-06 | -5.192294
-0.23 | 5.830986e-06 | -5.234258
-0.22 | 4.985915e-06 | -5.302255
-0.21 | 4.330986e-06 | -5.363413
-0.2 | 3.422535e-06 | -5.465652
-0.19 | 2.366197e-06 | -5.625949
-0.18 | 2.15493e-06 | -5.666567
-0.17 | 2.28169e-06 | -5.641743
-0.16 | 2.197183e-06 | -5.658134
-0.15 | 1.795775e-06 | -5.745748
-0.14 | 8.873239e-07 | -6.051918
-0.13 | 5.070423e-07 | -6.294956
-0.12 | 5.28169e-07 | -6.277227
-0.11 | 5.070423e-07 | -6.294956
-0.1 | 6.971831e-07 | -6.156653
-0.09
-0.08 | 1.901408e-07 | -6.720925
-0.07 | 8.450704e-07 | -6.073107
-0.06 | 2.577465e-06 | -5.588807
-0.05 | 4.542254e-06 | -5.342729
-0.04 | 1.100704e-05 | -4.958329
-0.03 | 2.243662e-05 | -4.649043
-0.02 | 3.602113e-05 | -4.443443
-0.01 | 7.23169e-05 | -4.14076
0 | 0.0001202641 | -3.919864
0.01 | 0.0001699331 | -3.769722
0.02 | 0.0003075739 | -3.51205
0.03 | 0.0007507077 | -3.124529
0.04 | 0.001207077 | -2.918265
0.05 | 0.001949704 | -2.710031
0.06 | 0.002524732 | -2.597785
0.07 | 0.00327488 | -2.484805
0.08 | 0.004061303 | -2.391335
0.09 | 0.004970746 | -2.303578
0.1 | 0.00581269 | -2.235623
0.11 | 0.006912486 | -2.160366
0.12 | 0.008149838 | -2.088851
0.13 | 0.009155873 | -2.0383
0.14 | 0.01056072 | -1.976307
0.15 | 0.009512979 | -2.021683
0.16 | 0.0114048 | -1.942912
0.17 | 0.01166408 | -1.933149
0.18 | 0.01423732 | -1.846572
0.19 | 0.01620211 | -1.790428
0.2 | 0.01892113 | -1.723053
0.21 | 0.02193592 | -1.658844
0.22 | 0.02464859 | -1.608208
0.23 | 0.02717958 | -1.565757
0.24 | 0.0296662 | -1.527738
0.25 | 0.03241479 | -1.489257
0.26 | 0.03578662 | -1.446279
0.27 | 0.03878028 | -1.411389
0.28 | 0.04228732 | -1.37379
0.29 | 0.04540352 | -1.34291
0.3 | 0.04796408 | -1.319084
0.31 | 0.05154507 | -1.287813
0.32 | 0.05424085 | -1.265674
0.33 | 0.05827817 | -1.234494
0.34 | 0.06078169 | -1.216227
0.35 | 0.06535563 | -1.184717
0.36 | 0.0689662 | -1.161364
0.37 | 0.07354225 | -1.133463
0.38 | 0.07452676 | -1.127688
0.39 | 0.0801169 | -1.096276
0.4 | 0.08330915 | -1.079307
0.41 | 0.0894993 | -1.04818
0.42 | 0.08890775 | -1.05106
0.43 | 0.09228169 | -1.034884
0.44 | 0.09710704 | -1.012749
0.45 | 0.1011085 | -0.9952125
0.46 | 0.101193 | -0.9948497
0.47 | 0.1053444 | -0.9773887
0.48 | 0.1122042 | -0.9499908
0.49 | 0.1151472 | -0.9387467
0.5 | 0.1259958 | -0.899644
0.51 | 0.1325979 | -0.8774634
0.52 | 0.1394535 | -0.8555705
0.53 | 0.1460092 | -0.8356199
0.54 | 0.1422697 | -0.8468875
0.55 | 0.1480817 | -0.8294986
0.56 | 0.1548634 | -0.8100513
0.57 | 0.1572803 | -0.8033257
0.58 | 0.1535599 | -0.8137223
0.59 | 0.1617254 | -0.7912219
0.6 | 0.1647782 | -0.7831003
0.61 | 0.168993 | -0.7721314
0.62 | 0.179831 | -0.7451355
0.63 | 0.1879754 | -0.7258991
0.64 | 0.1944296 | -0.7112377
0.65 | 0.199088 | -0.7009549
0.66 | 0.2117958 | -0.6740827
0.67 | 0.2160739 | -0.6653976
0.68 | 0.216338 | -0.6648671
0.69 | 0.22425 | -0.6492675
0.7 | 0.2298908 | -0.6384783
0.71 | 0.2386056 | -0.6223193
0.72 | 0.2389965 | -0.6216085
0.73 | 0.2478592 | -0.605795
0.74 | 0.2582641 | -0.587936
0.75 | 0.2588345 | -0.5869778
0.76 | 0.2580106 | -0.5883625
0.77 | 0.2712782 | -0.5665852
0.78 | 0.2735704 | -0.5629309
0.79 | 0.2801831 | -0.5525581
0.8 | 0.2804789 | -0.5520998
0.81 | 0.2921303 | -0.5344234
0.82 | 0.2855176 | -0.5443671
0.83 | 0.2899542 | -0.5376706
0.84 | 0.297919 | -0.5259018
0.85 | 0.3064542 | -0.5136344
0.86 | 0.3138275 | -0.5033091
0.87 | 0.3147042 | -0.5020974
0.88 | 0.3195634 | -0.495443
0.89 | 0.3145458 | -0.5023161
0.9 | 0.3266937 | -0.4858593
0.91 | 0.3282676 | -0.483772
0.92 | 0.3471232 | -0.4595163
0.93 | 0.3541373 | -0.4508283
0.94 | 0.3636444 | -0.4393231
0.95 | 0.3643838 | -0.4384409
0.96 | 0.3634965 | -0.4394998
0.97 | 0.371757 | -0.4297408
0.98 | 0.3809789 | -0.4190991
0.99 | 0.3897254 | -0.4092413
1 | 0.3910563 | -0.4077607
1.01 | 0.3965282 | -0.401726
1.02 | 0.4069859 | -0.3904206
1.03 | 0.4181937 | -0.3786226
1.04 | 0.4226725 | -0.373996
1.05 | 0.4249754 | -0.3716363
1.06 | 0.4244155 | -0.3722088
1.07 | 0.4233592 | -0.373291
1.08 | 0.4397958 | -0.3567489
1.09 | 0.4392993 | -0.3572395
1.1 | 0.4468415 | -0.3498465
1.11 | 0.4557887 | -0.3412364
1.12 | 0.457331 | -0.3397694
1.13 | 0.4584718 | -0.3386873
1.14 | 0.4567394 | -0.3403315
1.15 | 0.4588944 | -0.3382873
1.16 | 0.4700915 | -0.3278176
1.17 | 0.4736831 | -0.3245121
1.18 | 0.4748873 | -0.3234094
1.19 | 0.4799049 | -0.3188448
1.2 | 0.4849754 | -0.3142803
1.21 | 0.4947676 | -0.3055987
1.22 | 0.4972711 | -0.3034068
1.23 | 0.5168345 | -0.2866485
1.24 | 0.5333979 | -0.2729487
1.25 | 0.548831 | -0.2605614
1.26 | 0.5475317 | -0.2615907
1.27 | 0.5468451 | -0.2621357
1.28 | 0.5453768 | -0.2633034
1.29 | 0.5737711 | -0.2412613
1.3 | 0.5899754 | -0.2291661
1.31 | 0.5917923 | -0.2278307
1.32 | 0.5911796 | -0.2282806
1.33 | 0.5946549 | -0.225735
1.34 | 0.5952887 | -0.2252723
1.35 | 0.6104049 | -0.214382
1.36 | 0.6257113 | -0.203626
1.37 | 0.6219718 | -0.2062293
1.38 | 0.6339296 | -0.197959
1.39 | 0.6389577 | -0.1945279
1.4 | 0.6307394 | -0.20015
1.41 | 0.6381866 | -0.1950523
1.42 | 0.633243 | -0.1984296
1.43 | 0.6439965 | -0.1911165
1.44 | 0.6285211 | -0.2016801
1.45 | 0.6306866 | -0.2001864
1.46 | 0.636919 | -0.1959158
1.47 | 0.6488873 | -0.1878307
1.48 | 0.6356937 | -0.1967521
1.49 | 0.644493 | -0.1907818
1.5 | 0.6521303 | -0.1856656
1.51 | 0.6456127 | -0.190028
1.52 | 0.652088 | -0.1856938
1.53 | 0.6582359 | -0.1816184
1.54 | 0.6831127 | -0.1655077
1.55 | 0.6865246 | -0.1633439
1.56 | 0.7074085 | -0.1503298
1.57 | 0.7009965 | -0.1542842
1.58 | 0.7093838 | -0.1491187
1.59 | 0.7221549 | -0.1413696
1.6 | 0.7384331 | -0.1316888
1.61 | 0.7458063 | -0.1273739
1.62 | 0.7571514 | -0.1208173
1.63 | 0.7730704 | -0.1117809
1.64 | 0.7763345 | -0.1099511
1.65 | 0.7739894 | -0.111265
1.66 | 0.774243 | -0.1111227
1.67 | 0.7882711 | -0.1033244
1.68 | 0.792993 | -0.1007307
1.69 | 0.7757007 | -0.1103058
1.7 | 0.7902148 | -0.1022548
1.71 | 0.7918521 | -0.1013559
1.72 | 0.7979155 | -0.0980431
1.73 | 0.7825141 | -0.1065078
1.74 | 0.7921479 | -0.1011937
1.75 | 0.7809824 | -0.1073588
1.76 | 0.7799366 | -0.1079407
1.77 | 0.7905528 | -0.1020691
1.78 | 0.789412 | -0.1026963
1.79 | 0.7838134 | -0.1057873
1.8 | 0.7907852 | -0.1019415
1.81 | 0.8174789 | -0.08752346
1.82 | 0.7971444 | -0.09846302
1.83 | 0.8074225 | -0.09289913
1.84 | 0.8122923 | -0.09028769
1.85 | 0.8167289 | -0.08792209
1.86 | 0.8157042 | -0.08846729
1.87 | 0.8140246 | -0.08936244
1.88 | 0.8243768 | -0.08387426
1.89 | 0.8160634 | -0.08827611
1.9 | 0.808838 | -0.09213844
1.91 | 0.8371796 | -0.07718137
1.92 | 0.8100528 | -0.09148666
1.93 | 0.8226761 | -0.08477114
1.94 | 0.8225282 | -0.08484922
1.95 | 0.8402535 | -0.07558966
1.96 | 0.8447958 | -0.07324827
1.97 | 0.8518944 | -0.06961425
1.98 | 0.8430845 | -0.07412889
1.99 | 0.839588 | -0.07593376
2 | 0.8530458 | -0.06902766

## output characteristics
experimental measurement data | [6 empty] | known conditions of FET |  |  |  | results of FET performance parameters
Vds (V) | width-normalized Id (uA/um) measured @ W = 20 um | [5 empty] | top-gate capacitance (Ctg) | Ctg ≈ | 1.15 | （uF/cm2） | two-dimensional conductivity (σ2D) |  |  | (uS)
| Vgs = 0 mV | Vgs = 10 mV | Vgs = 20 mV | Vgs = 30 mV | Vgs = 40 mV | Vgs = 50 mV | 10 nm HfO2 |  |  |  | linear fitting within low-drain voltage reigm, Vds ∈[0 V, 0.165 V] | σ2D = L*(linear fitting slope)
0 | 1.091e-05 | 8.462e-05 | 6.33e-06 | -3.3e-06 | 3.442e-05 | -5.76e-05 | channel length (L) | L = | 10 | (um) | calculated @ Vgs = 0 V |  | -0.001587879
0.033 | -2.222e-05 | 6.33e-06 | 3.588e-05 | 4.438e-05 | 8.347e-05 | 0.00012113 | channel width (W) | W = | 20 | (um) | calculated @ Vgs = 10 mV |  | 0.001904848
0.066 | 2.444e-05 | 5.644e-05 | 8.787e-05 | 0.00016278 | 0.00014041 | 0.00023391 | elementary charge (q) | q = | 1.602e-19 | (C) | calculated @ Vgs = 20 mV |  | 0.007583636
0.099 | -5.105e-05 | 7.248e-05 | 0.00011853 | 0.00015254 | 0.00039249 | 0.00030983 |  |  |  |  | calculated @ Vgs = 30 mV |  | 0.02108545
0.132 | 4.681e-05 | 2.691e-05 | 9.978e-05 | 0.00027719 | 0.00029943 | 0.00039678 |  |  |  |  | calculated @ Vgs = 40 mV |  | 0.01850606
0.165 | -1.529e-05 | 0.00011605 | 0.00013146 | 0.00034461 | 0.00033977 | 0.00047985 |  |  |  |  | calculated @ Vgs = 50 mV |  | 0.03257273
0.198 | -2.151e-05 | 1.986e-05 | 0.00016505 | 0.00027945 | 0.00043254 | 0.00061517 |  |  |  |  | width-normalized drain saturation current (Isat) |  |  | (uA/um)
0.231 | -2.247e-05 | 5.018e-05 | 0.00012854 | 0.00032166 | 0.00049078 | 0.00068381 |  |  |  |  | constant fitting within saturation reigm, Vds ∈[2 V, 3.3 V] | Isat = average(Id ∈ [1.98 V, 3.3 V])
0.264 | 6.983e-05 | 0.0001123 | 0.00022726 | 0.00037452 | 0.00055616 | 0.00073912 |  |  |  |  | measured @ Vgs = 0 V |  | 1.530463e-05
0.297 | 0.00010601 | 0.00015941 | 0.00029464 | 0.0004316 | 0.00053736 | 0.00090522 |  |  |  |  | measured @ Vgs = 10 mV |  | 9.260659e-05
0.33 | 6.954e-05 | 7.626e-05 | 0.00026537 | 0.00050341 | 0.00067647 | 0.00089227 |  |  |  |  | measured @ Vgs = 20 mV |  | 0.0002901724
0.363 | 5.296e-05 | 9.89e-05 | 0.0002555 | 0.00040106 | 0.0006954 | 0.00097826 |  |  |  |  | measured @ Vgs = 30 mV |  | 0.000648291
0.396 | -1.36e-05 | 0.00014679 | 0.0002322 | 0.00053948 | 0.00074493 | 0.00100699 |  |  |  |  | measured @ Vgs = 40 mV |  | 0.001203499
0.429 | 8.57e-06 | 0.00011134 | 0.00030556 | 0.00049768 | 0.00085767 | 0.00122576 |  |  |  |  | measured @ Vgs = 50 mV |  | 0.002021403
0.462 | 1.4e-05 | 3.515e-05 | 0.00031434 | 0.00051646 | 0.0008183 | 0.0011724
0.495 | -2.396e-05 | 0.00016426 | 0.00020088 | 0.0005735 | 0.00089051 | 0.00132865
0.528 | -2.537e-05 | 9.81e-05 | 0.0002596 | 0.00055924 | 0.00085784 | 0.00135358
0.561 | 2.061e-05 | 0.0001744 | 0.00030079 | 0.00063818 | 0.00089913 | 0.00136656
0.594 | -5.551e-05 | 0.00010079 | 0.00031109 | 0.00063595 | 0.0009173 | 0.00147574
0.627 | 9.485e-05 | 0.00011241 | 0.00028933 | 0.00064851 | 0.00097991 | 0.0014621
0.66 | 4.433e-05 | 9.981e-05 | 0.0003174 | 0.0006071 | 0.00095592 | 0.00151195
0.693 | 2.194e-05 | 8.133e-05 | 0.00026359 | 0.00062546 | 0.00100356 | 0.00155242
0.726 | -3.98e-06 | 0.00016812 | 0.0003431 | 0.0006269 | 0.00108392 | 0.00154969
0.759 | 8.81e-06 | 9.749e-05 | 0.00028049 | 0.0006329 | 0.00101124 | 0.00160557
0.792 | 4.226e-05 | 0.00017346 | 0.00024597 | 0.00063544 | 0.00110607 | 0.00170808
0.825 | 4.663e-05 | 0.00010531 | 0.0002526 | 0.00064995 | 0.00109027 | 0.001725
0.858 | 6.3e-05 | 8.152e-05 | 0.00036582 | 0.0007273 | 0.001129 | 0.0017039
0.891 | 1.704e-05 | 9.579e-05 | 0.00029126 | 0.00073567 | 0.00116845 | 0.0016985
0.924 | 4.371e-05 | 0.00012255 | 0.00037111 | 0.00062524 | 0.00111789 | 0.00181601
0.957 | -6.72e-06 | 0.00014347 | 0.00033736 | 0.00066857 | 0.00108578 | 0.00183275
0.99 | 3.202e-05 | 7.7e-05 | 0.00028368 | 0.00069468 | 0.00111732 | 0.00184055
1.023 | 6.035e-05 | 7.133e-05 | 0.0002648 | 0.00066477 | 0.00113705 | 0.00183395
1.056 | 3.552e-05 | 6.206e-05 | 0.00025092 | 0.00070273 | 0.00110592 | 0.00187309
1.089 | 2.076e-05 | 0.00010554 | 0.00029407 | 0.00069947 | 0.00114188 | 0.00180314
1.122 | 6.027e-05 | 8.084e-05 | 0.000293 | 0.0006417 | 0.00118491 | 0.00194608
1.155 | 1.4e-05 | 0.00012987 | 0.00026531 | 0.00067495 | 0.00114368 | 0.00189481
1.188 | 3.333e-05 | 7.343e-05 | 0.00036924 | 0.00069064 | 0.00116422 | 0.0019486
1.221 | 4.347e-05 | 0.00015574 | 0.00026829 | 0.00064798 | 0.00118986 | 0.00189462
1.254 | -4.448e-05 | 0.0001154 | 0.00032126 | 0.00066622 | 0.0011645 | 0.00188005
1.287 | -8.606e-05 | 0.00010548 | 0.00028495 | 0.00072493 | 0.00118658 | 0.00192937
1.32 | 1.871e-05 | 0.00014412 | 0.00034294 | 0.0007019 | 0.00118267 | 0.00206874
1.353 | 1.029e-05 | 0.00013227 | 0.00035264 | 0.00064698 | 0.00120925 | 0.00196874
1.386 | 4.86e-05 | 0.00011948 | 0.00034828 | 0.00072605 | 0.00119984 | 0.00201062
1.419 | -3.179e-05 | 8.071e-05 | 0.0003253 | 0.00073441 | 0.00117948 | 0.00193161
1.452 | 4.522e-05 | 6.298e-05 | 0.00026004 | 0.00072082 | 0.00120795 | 0.00204763
1.485 | -6.039e-05 | 5.733e-05 | 0.00030687 | 0.00069942 | 0.00121259 | 0.0020048
1.518 | 6.539e-05 | 0.00014413 | 0.00031042 | 0.00065682 | 0.00121089 | 0.002001
1.551 | -4.653e-05 | 6.702e-05 | 0.00028661 | 0.00073101 | 0.00125355 | 0.00189104
1.584 | 4.107e-05 | 0.00010921 | 0.00033045 | 0.00066573 | 0.00120665 | 0.00204036
1.617 | -2.576e-05 | 0.00010107 | 0.00032183 | 0.0006832 | 0.00124019 | 0.00196088
1.65 | 1.454e-05 | 0.00016508 | 0.00034727 | 0.00070285 | 0.00122106 | 0.00205926
1.683 | 6.341e-05 | 0.00011689 | 0.00033408 | 0.00069586 | 0.00122551 | 0.00195077
1.716 | -4.36e-06 | 0.00012117 | 0.00025956 | 0.00074408 | 0.00116918 | 0.00200184
1.749 | 6.348e-05 | 8.415e-05 | 0.00029579 | 0.00062829 | 0.00119907 | 0.00195961
1.782 | -4.723e-05 | 0.00013785 | 0.00032093 | 0.00069998 | 0.00121613 | 0.00211306
1.815 | 5.228e-05 | 0.00011765 | 0.00027655 | 0.0007072 | 0.00118125 | 0.00200685
1.848 | 1.934e-05 | 0.00013008 | 0.00029472 | 0.0006575 | 0.00121028 | 0.00203544
1.881 | -1.918e-05 | 7.234e-05 | 0.00021467 | 0.00064182 | 0.00130087 | 0.00198288
1.914 | 3.753e-05 | 6.733e-05 | 0.0003121 | 0.00057636 | 0.00122189 | 0.00205295
1.947 | -1.235e-05 | 0.00012978 | 0.00027118 | 0.00062022 | 0.00124476 | 0.00203126
1.98 | 0.0001328 | 6.747e-05 | 0.00029911 | 0.00069285 | 0.00116082 | 0.00202118
2.013 | -2.86e-06 | 0.00010408 | 0.00031101 | 0.00068893 | 0.00124366 | 0.00206993
2.046 | 4.093e-05 | 2.307e-05 | 0.00023257 | 0.00064467 | 0.00115692 | 0.00205105
2.079 | 5.316e-05 | 7.37e-05 | 0.00031672 | 0.00063883 | 0.00113791 | 0.00208143
2.112 | 6.571e-05 | 0.00018091 | 0.0003651 | 0.00078774 | 0.00120877 | 0.00204426
2.145 | 2.1e-05 | 0.00014518 | 0.00020749 | 0.00069714 | 0.0011908 | 0.00203841
2.178 | -1.593e-05 | 5.59e-05 | 0.00024496 | 0.00063289 | 0.00123021 | 0.00196872
2.211 | -1.81e-05 | 9.325e-05 | 0.00028874 | 0.00059242 | 0.00122653 | 0.0019281
2.244 | 2.62e-05 | 0.00010571 | 0.00021647 | 0.00061816 | 0.00128553 | 0.00191855
2.277 | -1.347e-05 | 0.00010883 | 0.0002985 | 0.00070707 | 0.00130204 | 0.00197123
2.31 | 6.027e-05 | 9.483e-05 | 0.00029875 | 0.00071422 | 0.0012947 | 0.00203583
2.343 | -4.178e-05 | 5.367e-05 | 0.00032925 | 0.00067017 | 0.00125789 | 0.00198014
2.376 | -3.613e-05 | 0.00014537 | 0.00027288 | 0.0006973 | 0.00129937 | 0.00203576
2.409 | 2.01e-06 | 8.875e-05 | 0.000335 | 0.00062732 | 0.0012647 | 0.00200334
2.442 | -2.48e-05 | 8.437e-05 | 0.00031896 | 0.00072158 | 0.00118657 | 0.00198681
2.475 | 1.814e-05 | 0.00012697 | 0.00030081 | 0.00072057 | 0.00124081 | 0.00198271
2.508 | 2.074e-05 | -1.186e-05 | 0.00028613 | 0.0006832 | 0.00127079 | 0.00200259
2.541 | -2.95e-06 | 1.588e-05 | 0.00029501 | 0.0006964 | 0.00117156 | 0.00198085
2.574 | 2.473e-05 | 8.882e-05 | 0.00026984 | 0.0006076 | 0.00116644 | 0.00198022
2.607 | 3.74e-06 | 8.506e-05 | 0.00034963 | 0.00061138 | 0.00125775 | 0.00197356
2.64 | 9.72e-06 | 0.00010885 | 0.00021915 | 0.00060446 | 0.00118456 | 0.00208867
2.673 | 1.86e-05 | 4.487e-05 | 0.00033842 | 0.00059854 | 0.00115555 | 0.00191509
2.706 | -1.051e-05 | 0.00011794 | 0.00032343 | 0.00063643 | 0.0011752 | 0.00198472
2.739 | -6.85e-05 | 5.712e-05 | 0.00027555 | 0.00065971 | 0.00124438 | 0.00198106
2.772 | 3.015e-05 | 0.00010849 | 0.00032231 | 0.00064559 | 0.00116007 | 0.00204531
2.805 | 5.156e-05 | 0.00011644 | 0.00036182 | 0.00064802 | 0.00119882 | 0.00200191
2.838 | 5.737e-05 | 3.66e-05 | 0.00028339 | 0.00062564 | 0.0011964 | 0.00208362
2.871 | 4.326e-05 | 7.467e-05 | 0.00021531 | 0.00062075 | 0.00120575 | 0.00201038
2.904 | -3.1e-05 | 8.523e-05 | 0.00031868 | 0.00061126 | 0.00111842 | 0.00208365
2.937 | 6.326e-05 | 0.00015056 | 0.000208 | 0.00059758 | 0.00117125 | 0.00208982
2.97 | 3.34e-06 | 0.00014132 | 0.00022958 | 0.00067679 | 0.00123771 | 0.00197935
3.003 | 1.677e-05 | 2.694e-05 | 0.00030584 | 0.00058731 | 0.00115299 | 0.00199616
3.036 | 4.205e-05 | 0.00011571 | 0.00027526 | 0.00062782 | 0.00124021 | 0.00200624
3.069 | 2.359e-05 | 8.185e-05 | 0.00032265 | 0.00064097 | 0.00115008 | 0.00203241
3.102 | 1.513e-05 | 0.00013916 | 0.00033089 | 0.00065445 | 0.00114884 | 0.00208395
3.135 | -6.05e-06 | 0.00012479 | 0.00026672 | 0.00062124 | 0.00122787 | 0.00207034
3.168 | -3.115e-05 | 0.00015298 | 0.0003011 | 0.0006333 | 0.00120222 | 0.00208314
3.201 | 3.772e-05 | 0.0001235 | 0.00023315 | 0.00057765 | 0.0011537 | 0.00210346
3.234 | -1.021e-05 | 8.278e-05 | 0.00031835 | 0.00064767 | 0.00115756 | 0.002068
3.267 | 1.261e-05 | 6.557e-05 | 0.00028407 | 0.0006103 | 0.0011981 | 0.00209786
3.3 | 4.637e-05 | 0.00011154 | 0.00032647 | 0.00060401 | 0.00111 | 0.00201773