## transfer characteristics
experimental measurement data |  |  | known conditions of FET |  |  |  | results of FET performance parameters
Vgs (V) | width-normalized Id (uA/um) measured @ (Vds = 3.3 V, W = 20 um) | log(Id) | top-gate capacitance (Ctg) | Ctg ≈ | 1.15 | （uF/cm2） | threshold voltage (VT) | VT ≈ | 0.3853964 | (V)
-0.5 | 9.72e-06 | -5.012334 | 10 nm HfO2 |  |  |  | extrapolation of the linear fitting line within Vgs ∈[0.5 V, 1.5 V]
-0.49 | 9.48e-06 | -5.023192 | channel length (L) | L = | 10 | (um) | normalized transconductance (gm) @ (Vds = 3.3 V, W = 20 um) | gm =max (dId/dVgs) ≈ | 0.7466667 | (uS/um)
-0.48 | 9.72e-06 | -5.012334 | channel width (W) | W = | 20 | (um) | maximal slope of the linear fitting line within Vgs ∈[0.5 V, 1.5 V]
-0.47 | 1.02e-05 | -4.9914 | elementary charge (q) | q = | 1.602e-19 | (C) | field-effect carrier mobility (uFE) @ (Vds = 3.3 V, L = 10 um) | uFE = L*gm/(Ctg*Vds) | 1.967501 | (cm2/Vs)
-0.46 | 9.84e-06 | -5.007005 |  |  |  |  | using the normalized gm result
-0.45 | 1.062e-05 | -4.973875 |  |  |  |  | maximum saturation current @ (Vds = 3.3 V, Vgs = 2 V) | Imax = | 1.0502 | (uA/um)
-0.44 | 1.038e-05 | -4.983803
-0.43 | 1.038e-05 | -4.983803
-0.42 | 1.032e-05 | -4.98632
-0.41 | 1.008e-05 | -4.996539
-0.4 | 1.008e-05 | -4.996539
-0.39 | 9.78e-06 | -5.009661
-0.38 | 1.02e-05 | -4.9914
-0.37 | 1.074e-05 | -4.968996
-0.36 | 1.05e-05 | -4.978811
-0.35 | 1.044e-05 | -4.9813
-0.34 | 1.08e-05 | -4.966576
-0.33 | 1.08e-05 | -4.966576
-0.32 | 7.56e-06 | -5.121478
-0.31 | 8.7e-06 | -5.060481
-0.3 | 7.38e-06 | -5.131944
-0.29 | 9.18e-06 | -5.037157
-0.28 | 1.164e-05 | -4.934047
-0.27 | 9.12e-06 | -5.040005
-0.26 | 1.092e-05 | -4.961777
-0.25 | 1.176e-05 | -4.929593
-0.24 | 8.46e-06 | -5.07263
-0.23 | 9.54e-06 | -5.020452
-0.22 | 9.66e-06 | -5.015023
-0.21 | 1.35e-05 | -4.869666
-0.2 | 1.752e-05 | -4.756466
-0.19 | 2.604e-05 | -4.584359
-0.18 | 2.454e-05 | -4.610125
-0.17 | 2.838e-05 | -4.546988
-0.16 | 3.006e-05 | -4.522011
-0.15 | 2.76e-05 | -4.559091
-0.14 | 3.258e-05 | -4.487049
-0.13 | 4.194e-05 | -4.377372
-0.12 | 3.822e-05 | -4.417709
-0.11 | 5.706e-05 | -4.243668
-0.1 | 1.344e-05 | -4.871601
-0.09 | 9.138e-05 | -4.039149
-0.08 | 0.0001212 | -3.916497
-0.07 | 0.00014742 | -3.831444
-0.06 | 0.00014508 | -3.838392
-0.05 | 0.00016362 | -3.786164
-0.04 | 0.00019446 | -3.71117
-0.03 | 0.00086403 | -3.063471
-0.02 | 0.00213259 | -2.671093
-0.01 | 0.0017632 | -2.753698
0 | 0.00408592 | -2.38871
0.01 | 0.004628 | -2.334607
0.02 | 0.00376832 | -2.423852
0.03 | 0.0044384 | -2.352774
0.04 | 0.00677552 | -2.169057
0.05 | 0.0082176 | -2.085255
0.06 | 0.00734032 | -2.134285
0.07 | 0.01082592 | -1.965535
0.08 | 0.01176064 | -1.929569
0.09 | 0.01436528 | -1.842686
0.1 | 0.01448688 | -1.839025
0.11 | 0.01515104 | -1.819558
0.12 | 0.01763376 | -1.753655
0.13 | 0.01844848 | -1.734039
0.14 | 0.0208944 | -1.67997
0.15 | 0.01890352 | -1.723457
0.16 | 0.02036384 | -1.69114
0.17 | 0.02533136 | -1.596341
0.18 | 0.02852032 | -1.544846
0.19 | 0.0312856 | -1.504656
0.2 | 0.0336192 | -1.473413
0.21 | 0.03582 | -1.445874
0.22 | 0.03821296 | -1.417789
0.23 | 0.04290784 | -1.367463
0.24 | 0.04275696 | -1.368993
0.25 | 0.04492032 | -1.347557
0.26 | 0.04790032 | -1.319662
0.27 | 0.05064608 | -1.295454
0.28 | 0.0531344 | -1.274624
0.29 | 0.05651504 | -1.247836
0.3 | 0.061704 | -1.209687
0.31 | 0.06428336 | -1.191901
0.32 | 0.06611408 | -1.179706
0.33 | 0.063912 | -1.194418
0.34 | 0.070072 | -1.154455
0.35 | 0.073672 | -1.132698
0.36 | 0.077064 | -1.113148
0.37 | 0.085832 | -1.066351
0.38 | 0.088232 | -1.054374
0.39 | 0.089448 | -1.048429
0.4 | 0.09828 | -1.007535
0.41 | 0.101032 | -0.995541
0.42 | 0.105512 | -0.9766981
0.43 | 0.111112 | -0.954239
0.44 | 0.119736 | -0.9217753
0.45 | 0.124264 | -0.9056547
0.46 | 0.12836 | -0.8915703
0.47 | 0.133272 | -0.8752611
0.48 | 0.137048 | -0.8631273
0.49 | 0.143416 | -0.8434024
0.5 | 0.141784 | -0.8483728
0.51 | 0.156296 | -0.8060521
0.52 | 0.154216 | -0.8118706
0.53 | 0.16124 | -0.7925272
0.54 | 0.163176 | -0.7873437
0.55 | 0.169144 | -0.7717434
0.56 | 0.175896 | -0.754744
0.57 | 0.185688 | -0.7312162
0.58 | 0.193384 | -0.7135795
0.59 | 0.199304 | -0.700484
0.6 | 0.206312 | -0.6854755
0.61 | 0.214744 | -0.668079
0.62 | 0.217784 | -0.661974
0.63 | 0.222824 | -0.652038
0.64 | 0.219368 | -0.6588267
0.65 | 0.224408 | -0.6489617
0.66 | 0.223144 | -0.6514148
0.67 | 0.23956 | -0.6205857
0.68 | 0.243208 | -0.6140221
0.69 | 0.24972 | -0.6025467
0.7 | 0.255528 | -0.5925615
0.71 | 0.259672 | -0.5855749
0.72 | 0.270552 | -0.5677493
0.73 | 0.275624 | -0.559683
0.74 | 0.272616 | -0.5644487
0.75 | 0.289768 | -0.5379496
0.76 | 0.295736 | -0.5290958
0.77 | 0.294216 | -0.5313337
0.78 | 0.297496 | -0.5265189
0.79 | 0.306936 | -0.5129522
0.8 | 0.290568 | -0.5367522
0.81 | 0.30948 | -0.5093674
0.82 | 0.316248 | -0.4999722
0.83 | 0.326744 | -0.4857924
0.84 | 0.325 | -0.4881166
0.85 | 0.3418 | -0.4662279
0.86 | 0.35108 | -0.4545939
0.87 | 0.354136 | -0.4508299
0.88 | 0.362424 | -0.4407831
0.89 | 0.362808 | -0.4403231
0.9 | 0.388456 | -0.4106582
0.91 | 0.395352 | -0.4030161
0.92 | 0.39732 | -0.4008596
0.93 | 0.408648 | -0.3886506
0.94 | 0.416664 | -0.380214
0.95 | 0.417448 | -0.3793976
0.96 | 0.43308 | -0.3634319
0.97 | 0.433512 | -0.3629989
0.98 | 0.4346 | -0.3619103
0.99 | 0.442248 | -0.3543341
1 | 0.458904 | -0.3382782
1.01 | 0.454824 | -0.3421566
1.02 | 0.464952 | -0.3325919
1.03 | 0.46828 | -0.3294944
1.04 | 0.48372 | -0.315406
1.05 | 0.485256 | -0.3140291
1.06 | 0.499976 | -0.3010508
1.07 | 0.49124 | -0.3087063
1.08 | 0.514328 | -0.2887598
1.09 | 0.5214 | -0.282829
1.1 | 0.519224 | -0.2846452
1.11 | 0.532312 | -0.2738337
1.12 | 0.5526 | -0.2575891
1.13 | 0.554024 | -0.2564714
1.14 | 0.57348 | -0.2414817
1.15 | 0.567112 | -0.2463312
1.16 | 0.572584 | -0.2421608
1.17 | 0.568744 | -0.2450832
1.18 | 0.574984 | -0.2403442
1.19 | 0.57932 | -0.2370815
1.2 | 0.580344 | -0.2363145
1.21 | 0.589064 | -0.2298375
1.22 | 0.600568 | -0.2214378
1.23 | 0.63092 | -0.2000257
1.24 | 0.611608 | -0.2135268
1.25 | 0.66204 | -0.1791158
1.26 | 0.637784 | -0.1953264
1.27 | 0.672296 | -0.1724395
1.28 | 0.682664 | -0.165793
1.29 | 0.68076 | -0.167006
1.3 | 0.703528 | -0.1527186
1.31 | 0.702488 | -0.1533611
1.32 | 0.690104 | -0.1610855
1.33 | 0.7198 | -0.1427882
1.34 | 0.663592 | -0.1780989
1.35 | 0.690712 | -0.160703
1.36 | 0.70116 | -0.1541829
1.37 | 0.699208 | -0.1553936
1.38 | 0.687784 | -0.1625479
1.39 | 0.667928 | -0.1752704
1.4 | 0.649736 | -0.1872631
1.41 | 0.688968 | -0.1618009
1.42 | 0.651208 | -0.1862803
1.43 | 0.651624 | -0.1860029
1.44 | 0.640296 | -0.1936192
1.45 | 0.655112 | -0.1836844
1.46 | 0.672488 | -0.1723155
1.47 | 0.685864 | -0.163762
1.48 | 0.689688 | -0.1613473
1.49 | 0.644792 | -0.1905804
1.5 | 0.698248 | -0.1559903
1.51 | 0.693992 | -0.1586455
1.52 | 0.694424 | -0.1583753
1.53 | 0.72156 | -0.1417276
1.54 | 0.723048 | -0.1408329
1.55 | 0.718088 | -0.1438223
1.56 | 0.689064 | -0.1617404
1.57 | 0.749784 | -0.1250638
1.58 | 0.741448 | -0.1299193
1.59 | 0.769832 | -0.113604
1.6 | 0.778344 | -0.1088284
1.61 | 0.768472 | -0.114372
1.62 | 0.75692 | -0.12095
1.63 | 0.777064 | -0.1095432
1.64 | 0.802408 | -0.09560475
1.65 | 0.841816 | -0.07478282
1.66 | 0.822856 | -0.08467616
1.67 | 0.85572 | -0.06766832
1.68 | 0.859448 | -0.06578039
1.69 | 0.870088 | -0.06043682
1.7 | 0.834536 | -0.07855492
1.71 | 0.855832 | -0.06761148
1.72 | 0.85956 | -0.0657238
1.73 | 0.8822 | -0.05443295
1.74 | 0.86548 | -0.06274296
1.75 | 0.87012 | -0.06042085
1.76 | 0.90836 | -0.041742
1.77 | 0.89588 | -0.04775016
1.78 | 0.90212 | -0.04473569
1.79 | 0.899 | -0.04624031
1.8 | 0.93316 | -0.03004389
1.81 | 0.90796 | -0.04193328
1.82 | 0.98188 | -0.007941586
1.83 | 0.98756 | -0.005436509
1.84 | 0.9978 | -0.0009565004
1.85 | 1.00084 | 0.0003646542
1.86 | 1.01644 | 0.007081748
1.87 | 1.03412 | 0.01457094
1.88 | 1.03364 | 0.01436931
1.89 | 1.05204 | 0.02203225
1.9 | 1.0246 | 0.01055435
1.91 | 1.0818 | 0.03414698
1.92 | 1.06812 | 0.02862005
1.93 | 1.05932 | 0.02502717
1.94 | 1.08404 | 0.03504531
1.95 | 1.08484 | 0.03536569
1.96 | 1.1098 | 0.04524472
1.97 | 1.07684 | 0.03215118
1.98 | 1.13508 | 0.05502647
1.99 | 1.10108 | 0.04181887
2 | 1.0502 | 0.02127201

## output characteristics
experimental measurement data | [6 empty] | known conditions of FET |  |  |  | results of FET performance parameters
Vds (V) | width-normalized Id (uA/um) measured @ W = 20 um | [5 empty] | top-gate capacitance (Ctg) | Ctg ≈ | 1.15 | （uF/cm2） | two-dimensional conductivity (σ2D) |  |  | (uS)
| Vgs = 0 mV | Vgs = 10 mV | Vgs = 20 mV | Vgs = 30 mV | Vgs = 40 mV | Vgs = 50 mV | 10 nm HfO2 |  |  |  | linear fitting within low-drain voltage reigm, Vds ∈[0 V, 0.165 V] | σ2D = L*(linear fitting slope)
0 | 3.263e-05 | -2.098e-05 | -2.554e-05 | -1.774e-05 | -2.093e-05 | 2.204e-05 | channel length (L) | L = | 10 | (um) | calculated @ Vgs = 0 V |  | 0.0002866667
0.033 | -9.26e-06 | -2.062e-05 | 6.585e-05 | 8.311e-05 | 9.832e-05 | 0.0002295 | channel width (W) | W = | 20 | (um) | calculated @ Vgs = 10 mV |  | 0.001848485
0.066 | 6.45e-06 | 5.979e-05 | 9.561e-05 | 0.00017706 | 0.00026897 | 0.00036038 | elementary charge (q) | q = | 1.602e-19 | (C) | calculated @ Vgs = 20 mV |  | 0.01901818
0.099 | -2.607e-05 | 1.798e-05 | 0.00010891 | 0.00026428 | 0.0003709 | 0.00052574 |  |  |  |  | calculated @ Vgs = 30 mV |  | 0.02622788
0.132 | -1.418e-05 | 0.00011612 | 0.00017866 | 0.00034869 | 0.00046991 | 0.00069283 |  |  |  |  | calculated @ Vgs = 40 mV |  | 0.04059697
0.165 | 3.736e-05 | 9.52e-06 | 0.00028826 | 0.00041502 | 0.00064892 | 0.00079191 |  |  |  |  | calculated @ Vgs = 50 mV |  | 0.04665879
0.198 | 3.41e-05 | 6.997e-05 | 0.00024709 | 0.00046414 | 0.00069532 | 0.00103451 |  |  |  |  | width-normalized drain saturation current (Isat) |  |  | (uA/um)
0.231 | -9.2e-06 | 9.866e-05 | 0.0003209 | 0.00052399 | 0.00079321 | 0.00117251 |  |  |  |  | constant fitting within saturation reigm, Vds ∈[2 V, 3.3 V] | Isat = average(Id ∈ [1.98 V, 3.3 V])
0.264 | 3.12e-05 | 0.00011866 | 0.00033398 | 0.00062832 | 0.00088581 | 0.00126345 |  |  |  |  | measured @ Vgs = 0 V |  | 8.74439e-06
0.297 | 1.743e-05 | 8.666e-05 | 0.00034193 | 0.00065148 | 0.00092612 | 0.00141109 |  |  |  |  | measured @ Vgs = 10 mV |  | 0.0001311805
0.33 | -8.49e-06 | 0.0001277 | 0.00041491 | 0.00073099 | 0.00104014 | 0.00154384 |  |  |  |  | measured @ Vgs = 20 mV |  | 0.0004354463
0.363 | 1.654e-05 | 0.00013017 | 0.00038588 | 0.00068815 | 0.00116207 | 0.00166181 |  |  |  |  | measured @ Vgs = 30 mV |  | 0.001006919
0.396 | 5.26e-05 | 0.00010982 | 0.00041679 | 0.00072251 | 0.00123048 | 0.00176106 |  |  |  |  | measured @ Vgs = 40 mV |  | 0.001967882
0.429 | 5.686e-05 | 0.00013235 | 0.00039486 | 0.00078972 | 0.00128297 | 0.0017988 |  |  |  |  | measured @ Vgs = 50 mV |  | 0.003411168
0.462 | -3.416e-05 | 0.00010398 | 0.00041635 | 0.00082747 | 0.00133602 | 0.00194577
0.495 | 1.429e-05 | 0.00020931 | 0.00044973 | 0.00085243 | 0.00133379 | 0.0021017
0.528 | -3.25e-06 | 0.00011394 | 0.00050931 | 0.00090074 | 0.00140965 | 0.00223583
0.561 | -6.774e-05 | 0.00010348 | 0.00039184 | 0.00089709 | 0.0015018 | 0.00220932
0.594 | 4.844e-05 | 0.00014989 | 0.00050136 | 0.00093834 | 0.00156968 | 0.00231452
0.627 | 4e-08 | 0.00017439 | 0.00043981 | 0.00091334 | 0.00156662 | 0.00242239
0.66 | 6.747e-05 | 0.00016616 | 0.00050437 | 0.0009421 | 0.00156641 | 0.0024271
0.693 | -6.4e-06 | 0.00016138 | 0.00044953 | 0.00100285 | 0.00160152 | 0.00257323
0.726 | -6.355e-05 | 0.00024001 | 0.00050407 | 0.00100818 | 0.0017473 | 0.00256302
0.759 | 1.442e-05 | 0.00019137 | 0.00046117 | 0.00100311 | 0.00167817 | 0.00267373
0.792 | -4.854e-05 | 0.00019026 | 0.00041424 | 0.0010031 | 0.00174516 | 0.00269396
0.825 | 2.693e-05 | 0.00019297 | 0.0004246 | 0.00102614 | 0.00174311 | 0.00275919
0.858 | 1.656e-05 | 0.00023256 | 0.0004415 | 0.00103657 | 0.00183163 | 0.00286913
0.891 | -6.52e-06 | 0.0001926 | 0.00048564 | 0.00102172 | 0.00173726 | 0.00289162
0.924 | -5.242e-05 | 0.00016205 | 0.00045139 | 0.00104305 | 0.00175442 | 0.0029524
0.957 | -2.431e-05 | 0.00020975 | 0.00043563 | 0.00100747 | 0.00185489 | 0.00289845
0.99 | -5.89e-06 | 0.00020486 | 0.00043535 | 0.00097466 | 0.00190231 | 0.00295649
1.023 | 1.136e-05 | 0.00019111 | 0.00048633 | 0.00105914 | 0.0018705 | 0.00297476
1.056 | 2.267e-05 | 0.00018898 | 0.00042785 | 0.00104818 | 0.00196849 | 0.00307353
1.089 | 1.091e-05 | 0.00015755 | 0.0004886 | 0.00106722 | 0.00189773 | 0.00303936
1.122 | 2.891e-05 | 0.00017333 | 0.00046447 | 0.00105988 | 0.00197328 | 0.00310834
1.155 | 4.97e-06 | 0.00017903 | 0.00049319 | 0.0010589 | 0.00196215 | 0.00309486
1.188 | -6.321e-05 | 0.00019674 | 0.00048721 | 0.00113498 | 0.00195721 | 0.00314579
1.221 | 1.213e-05 | 0.00014163 | 0.00043696 | 0.00103641 | 0.00199755 | 0.00322811
1.254 | 2.954e-05 | 6.999e-05 | 0.0005341 | 0.00101201 | 0.00192624 | 0.00319818
1.287 | -1.271e-05 | 0.00011795 | 0.0004912 | 0.00106059 | 0.00199405 | 0.00321059
1.32 | -1.4e-06 | 0.00012773 | 0.00053312 | 0.00105046 | 0.00196952 | 0.00329807
1.353 | -2.114e-05 | 0.00021977 | 0.00050594 | 0.001111 | 0.00195528 | 0.00323558
1.386 | 6.227e-05 | 0.0001252 | 0.00049711 | 0.00106811 | 0.00199473 | 0.00327264
1.419 | -1.412e-05 | 0.00011615 | 0.00048363 | 0.00108391 | 0.0020131 | 0.00324801
1.452 | -1.126e-05 | 0.00010469 | 0.00047773 | 0.00106501 | 0.00200459 | 0.00338031
1.485 | -4.66e-05 | 0.00015403 | 0.00049629 | 0.00105461 | 0.00202729 | 0.00342636
1.518 | -1.232e-05 | 0.00017591 | 0.00048795 | 0.00102449 | 0.00200804 | 0.00333325
1.551 | -7.191e-05 | 0.00014548 | 0.00051573 | 0.0010676 | 0.00195454 | 0.00335793
1.584 | -8.417e-05 | 0.0001289 | 0.00045864 | 0.00105562 | 0.00203919 | 0.00330871
1.617 | 5.91e-06 | 0.00015353 | 0.000465 | 0.00099256 | 0.00193188 | 0.00333083
1.65 | -9.44e-06 | 0.00015202 | 0.00040755 | 0.00096933 | 0.00201441 | 0.00345701
1.683 | -1.393e-05 | 0.00017302 | 0.00057821 | 0.00104879 | 0.00196127 | 0.00335031
1.716 | 7.55e-06 | 4.802e-05 | 0.0004456 | 0.00105103 | 0.00195574 | 0.00339177
1.749 | -2.352e-05 | 0.00013571 | 0.00049634 | 0.0009735 | 0.00189092 | 0.00344328
1.782 | 3.601e-05 | 0.00011248 | 0.00041657 | 0.0010221 | 0.00200272 | 0.00353833
1.815 | 3.775e-05 | 0.00010651 | 0.00049846 | 0.0009492 | 0.00196059 | 0.00341384
1.848 | 1.941e-05 | 0.00015536 | 0.00037441 | 0.00096454 | 0.00193018 | 0.00332133
1.881 | 9.15e-06 | 0.00014966 | 0.00049198 | 0.00108307 | 0.00201242 | 0.00335448
1.914 | -3.144e-05 | 0.00010776 | 0.00050637 | 0.00103067 | 0.00198133 | 0.00334055
1.947 | 1.144e-05 | 0.00012087 | 0.00041989 | 0.00099963 | 0.00190061 | 0.00336039
1.98 | -2.59e-06 | 0.00010572 | 0.00045247 | 0.0009777 | 0.00202289 | 0.00336422
2.013 | 2.884e-05 | 0.00013549 | 0.00042606 | 0.00098067 | 0.00198629 | 0.00337069
2.046 | -8.36e-05 | 0.00011698 | 0.00043321 | 0.00096988 | 0.00196742 | 0.00339412
2.079 | 5.08e-06 | 0.00013599 | 0.00041272 | 0.00099089 | 0.00199872 | 0.00339985
2.112 | 4.344e-05 | 7.759e-05 | 0.00049018 | 0.00101587 | 0.00196443 | 0.00342308
2.145 | -3.812e-05 | 9.547e-05 | 0.00048172 | 0.00101123 | 0.00205054 | 0.00336834
2.178 | 7.634e-05 | 8.753e-05 | 0.0004839 | 0.00103751 | 0.00196264 | 0.00335074
2.211 | -9.67e-06 | 0.00015491 | 0.00049085 | 0.00097645 | 0.00198485 | 0.003396
2.244 | 1.882e-05 | 0.00016062 | 0.00051591 | 0.00097801 | 0.00204735 | 0.00340359
2.277 | 2.23e-05 | 0.00013321 | 0.00047649 | 0.00104112 | 0.0019713 | 0.00341239
2.31 | 3.33e-05 | 0.00021105 | 0.00045918 | 0.00103855 | 0.00194766 | 0.00346951
2.343 | -1.424e-05 | 0.00015717 | 0.00044237 | 0.00106594 | 0.00199264 | 0.0033964
2.376 | -3.79e-06 | 0.00016035 | 0.0004262 | 0.00100473 | 0.00196005 | 0.00335794
2.409 | 5.91e-06 | 0.00013299 | 0.00043924 | 0.00101117 | 0.00191841 | 0.0034158
2.442 | 9.77e-06 | 0.00013669 | 0.00043262 | 0.00103607 | 0.00198461 | 0.00347142
2.475 | -1.638e-05 | 0.00016956 | 0.00037618 | 0.00102664 | 0.00195753 | 0.00341444
2.508 | -4.025e-05 | 7.657e-05 | 0.00044013 | 0.00100415 | 0.00190329 | 0.00345348
2.541 | -5.1e-07 | 8.317e-05 | 0.00038458 | 0.00105773 | 0.00200958 | 0.003445
2.574 | 3.324e-05 | 0.0001501 | 0.00043672 | 0.00113071 | 0.00191612 | 0.00339809
2.607 | -1.968e-05 | 0.0001573 | 0.00043684 | 0.00106813 | 0.0020008 | 0.00326801
2.64 | -3.283e-05 | 0.00013919 | 0.00044047 | 0.00102928 | 0.00197866 | 0.0033892
2.673 | -1.83e-05 | 0.00016858 | 0.00040226 | 0.00104906 | 0.00200156 | 0.00331354
2.706 | -1.42e-05 | 0.00014063 | 0.00047342 | 0.00105186 | 0.00196616 | 0.0033571
2.739 | -1.1e-07 | 7.656e-05 | 0.00039949 | 0.00104101 | 0.00192814 | 0.00340619
2.772 | 4.755e-05 | 8.262e-05 | 0.0004712 | 0.00102778 | 0.00200086 | 0.00343475
2.805 | 3.121e-05 | 0.00010627 | 0.00045024 | 0.00096694 | 0.00195578 | 0.00348017
2.838 | 4.053e-05 | 0.00016588 | 0.00043762 | 0.00093529 | 0.00196029 | 0.00345411
2.871 | -8.002e-05 | 0.00010178 | 0.0004131 | 0.00099528 | 0.00196719 | 0.00344674
2.904 | 1.01e-06 | 7.266e-05 | 0.00043367 | 0.00099199 | 0.00194189 | 0.00341719
2.937 | 4.682e-05 | 0.0001612 | 0.00042551 | 0.00096809 | 0.00197314 | 0.00342616
2.97 | 2.511e-05 | 0.00013519 | 0.00035259 | 0.00100226 | 0.0019592 | 0.00335275
3.003 | 9.93e-06 | 0.00012604 | 0.00044168 | 0.00099318 | 0.0019082 | 0.00330953
3.036 | 4.81e-05 | 0.00010316 | 0.00041171 | 0.00098062 | 0.00197179 | 0.00348303
3.069 | 6.018e-05 | 0.00015142 | 0.00041486 | 0.00095057 | 0.00198601 | 0.0035119
3.102 | 1.088e-05 | 8.764e-05 | 0.00034574 | 0.00099866 | 0.00190893 | 0.00353023
3.135 | -1.776e-05 | 0.00012653 | 0.00045743 | 0.00099534 | 0.001931 | 0.00351772
3.168 | -2.545e-05 | 0.00010838 | 0.00039074 | 0.00101388 | 0.00192851 | 0.00345189
3.201 | 0.0001111 | 0.00013171 | 0.0004498 | 0.00100468 | 0.00197011 | 0.0033638
3.234 | 4.619e-05 | 0.00019392 | 0.00043431 | 0.00095299 | 0.00198087 | 0.00338105
3.267 | 2.717e-05 | 0.00015397 | 0.00046942 | 0.00095151 | 0.00196027 | 0.00342231
3.3 | -6.8e-06 | 0.00020661 | 0.00040047 | 0.00096027 | 0.00195749 | 0.0034354