## transfer characteristics
experimental measurement data |  |  | known conditions of FET |  |  |  | results of FET performance parameters
Vgs (V) | width-normalized Id (uA/um) measured @ (Vds = 3.3 V, W = 20 um) | log(Id) | top-gate capacitance (Ctg) | Ctg ≈ | 1.15 | （uF/cm2） | threshold voltage (VT) | VT ≈ | 0.1796177 | (V)
-0.5 | 3.054e-05 | -4.515131 | 10 nm HfO2 |  |  |  | extrapolation of the linear fitting line within Vgs ∈[0.5 V, 1.5 V]
-0.49 | 2.928e-05 | -4.533429 | channel length (L) | L = | 10 | (um) | normalized transconductance (gm) @ (Vds = 3.3 V, W = 20 um) | gm =max (dId/dVgs) ≈ | 0.7003467 | (uS/um)
-0.48 | 2.688e-05 | -4.570571 | channel width (W) | W = | 20 | (um) | maximal slope of the linear fitting line within Vgs ∈[0.5 V, 1.5 V]
-0.47 | 2.298e-05 | -4.63865 | elementary charge (q) | q = | 1.602e-19 | (C) | field-effect carrier mobility (uFE) @ (Vds = 3.3 V, L = 10 um) | uFE = L*gm/(Ctg*Vds) | 1.845446 | (cm2/Vs)
-0.46 | 1.998e-05 | -4.699405 |  |  |  |  | using the normalized gm result
-0.45 | 1.956e-05 | -4.708631 |  |  |  |  | maximum saturation current @ (Vds = 3.3 V, Vgs = 2 V) | Imax = | 1.25163331 | (uA/um)
-0.44 | 1.632e-05 | -4.78728
-0.43 | 1.572e-05 | -4.803547
-0.42 | 1.644e-05 | -4.784098
-0.41 | 1.44e-05 | -4.841638
-0.4 | 1.698e-05 | -4.770062
-0.39 | 2.094e-05 | -4.679023
-0.38 | 1.674e-05 | -4.776245
-0.37 | 1.044e-05 | -4.9813
-0.36 | 1.032e-05 | -4.98632
-0.35 | 1.566e-05 | -4.805208
-0.34 | 1.41e-05 | -4.850781
-0.33 | 1.896e-05 | -4.722162
-0.32 | 1.59e-05 | -4.798603
-0.31 | 2.01e-05 | -4.696804
-0.3 | 1.23e-05 | -4.910095
-0.29 | 1.086e-05 | -4.96417
-0.28 | 1.422e-05 | -4.8471
-0.27 | 1.404e-05 | -4.852633
-0.26 | 2.31e-05 | -4.636388
-0.25 | 1.074e-05 | -4.968996
-0.24 | 8.82e-06 | -5.054531
-0.23 | 7.62e-06 | -5.118045
-0.22 | 7.68e-06 | -5.114639
-0.21 | 6.66e-06 | -5.176526
-0.2 | 9.12e-06 | -5.040005
-0.19 | 7.56e-06 | -5.121478
-0.18 | 4.62e-06 | -5.335358
-0.17 | 5.82e-06 | -5.235077
-0.16 | 5.1e-06 | -5.29243
-0.15 | 4.8e-07 | -6.318759
-0.14 | 2.4e-07 | -6.619789
-0.13 | 1.2e-07 | -6.920819
-0.12
-0.11 | 1.62e-06 | -5.790485
-0.1 | 2.64e-06 | -5.578396
-0.09 | 4.74e-06 | -5.324222
-0.08 | 8.34e-06 | -5.078834
-0.07 | 1.482e-05 | -4.829152
-0.06 | 2.478e-05 | -4.605899
-0.05 | 4.068e-05 | -4.390619
-0.04 | 6.222e-05 | -4.20607
-0.03
-0.02 | 9.951e-05 | -4.002133
-0.01 | 0.00045934 | -3.337866
0 | 0.00066755 | -3.175516
0.01 | 0.00114685 | -2.940493
0.02 | 0.00170099 | -2.769298
0.03 | 0.00230744 | -2.63687
0.04 | 0.00303702 | -2.517552
0.05 | 0.00373224 | -2.42803
0.06 | 0.00471534 | -2.326487
0.07 | 0.00548816 | -2.260573
0.08 | 0.0065577 | -2.183248
0.09 | 0.00701835 | -2.153765
0.1 | 0.00761717 | -2.118206
0.11 | 0.00825178 | -2.083452
0.12 | 0.008656 | -2.062683
0.13 | 0.0108032 | -1.966448
0.14 | 0.0136704 | -1.864219
0.15 | 0.0161264 | -1.792463
0.16 | 0.0184128 | -1.73488
0.17 | 0.0213088 | -1.671441
0.18 | 0.023824 | -1.622985
0.19 | 0.026536 | -1.576165
0.2 | 0.029832 | -1.525318
0.21 | 0.0327376 | -1.484953
0.22 | 0.0339056 | -1.469729
0.23 | 0.036752 | -1.434719
0.24 | 0.0410656 | -1.386522
0.25 | 0.0442896 | -1.353698
0.26 | 0.0480848 | -1.317992
0.27 | 0.0514416 | -1.288686
0.28 | 0.054424 | -1.26421
0.29 | 0.0568016 | -1.245639
0.3 | 0.061152 | -1.213589
0.31 | 0.0632128 | -1.199195
0.32 | 0.0671744 | -1.172796
0.33 | 0.0714944 | -1.145728
0.34 | 0.0766144 | -1.11569
0.35 | 0.0801232 | -1.096242
0.36 | 0.090192 | -1.044832
0.37 | 0.098344 | -1.007252
0.38 | 0.10624 | -0.9737119
0.39 | 0.11628 | -0.934495
0.4 | 0.124416 | -0.9051238
0.41 | 0.131904 | -0.879742
0.42 | 0.140304 | -0.8529299
0.43 | 0.146592 | -0.8338897
0.44 | 0.155016 | -0.8096235
0.45 | 0.163864 | -0.7855164
0.46 | 0.16888 | -0.7724218
0.47 | 0.177528 | -0.7507331
0.48 | 0.185984 | -0.7305244
0.49 | 0.188808 | -0.7239796
0.5 | 0.199184 | -0.7007456
0.51 | 0.210072 | -0.6776318
0.52 | 0.215424 | -0.6667059
0.53 | 0.22304 | -0.6516172
0.54 | 0.229896 | -0.6384686
0.55 | 0.238416 | -0.6226646
0.56 | 0.248056 | -0.6054503
0.57 | 0.254896 | -0.593637
0.58 | 0.261792 | -0.5820436
0.59 | 0.268176 | -0.5715801
0.6 | 0.276568 | -0.5581981
0.61 | 0.283632 | -0.5472448
0.62 | 0.285832 | -0.5438892
0.63 | 0.294416 | -0.5310386
0.64 | 0.304136 | -0.5169322
0.65 | 0.310112 | -0.5084814
0.66 | 0.316648 | -0.4994233
0.67 | 0.327248 | -0.485123
0.68 | 0.33572 | -0.4740228
0.69 | 0.3434 | -0.4641997
0.7 | 0.354464 | -0.4504279
0.71 | 0.360504 | -0.4430899
0.72 | 0.367832 | -0.4343505
0.73 | 0.377416 | -0.4231797
0.74 | 0.391112 | -0.4076989
0.75 | 0.389504 | -0.4094881
0.76 | 0.398496 | -0.399576
0.77 | 0.40708 | -0.3903202
0.78 | 0.414224 | -0.3827647
0.79 | 0.425672 | -0.3709249
0.8 | 0.431376 | -0.365144
0.81 | 0.441032 | -0.3555299
0.82 | 0.447728 | -0.3489857
0.83 | 0.45704 | -0.3400458
0.84 | 0.46424 | -0.3332574
0.85 | 0.468712 | -0.3290939
0.86 | 0.472184 | -0.3258887
0.87 | 0.482088 | -0.3168737
0.88 | 0.487368 | -0.312143
0.89 | 0.492928 | -0.3072165
0.9 | 0.499184 | -0.3017393
0.91 | 0.504696 | -0.2969701
0.92 | 0.51476 | -0.2883952
0.93 | 0.5256 | -0.2793446
0.94 | 0.534688 | -0.2718996
0.95 | 0.538288 | -0.2689853
0.96 | 0.548632 | -0.2607189
0.97 | 0.554856 | -0.2558197
0.98 | 0.560168 | -0.2516817
0.99 | 0.566048 | -0.2471467
1 | 0.574552 | -0.2406707
1.01 | 0.594488 | -0.2258569
1.02 | 0.596784 | -0.2241828
1.03 | 0.60504 | -0.2182159
1.04 | 0.610352 | -0.2144196
1.05 | 0.61996 | -0.2076363
1.06 | 0.622016 | -0.2061984
1.07 | 0.628952 | -0.2013825
1.08 | 0.649456 | -0.1874503
1.09 | 0.64812 | -0.1883446
1.1 | 0.651072 | -0.186371
1.11 | 0.660048 | -0.1804245
1.12 | 0.669344 | -0.1743506
1.13 | 0.678184 | -0.1686525
1.14 | 0.687664 | -0.1626237
1.15 | 0.702632 | -0.1532721
1.16 | 0.697136 | -0.1566825
1.17 | 0.68972 | -0.1613272
1.18 | 0.698888 | -0.1555924
1.19 | 0.698456 | -0.1558609
1.2 | 0.706472 | -0.150905
1.21 | 0.726872 | -0.1385421
1.22 | 0.731392 | -0.1358498
1.23 | 0.741152 | -0.1300927
1.24 | 0.746304 | -0.1270842
1.25 | 0.756184 | -0.1213725
1.26 | 0.753024 | -0.1231912
1.27 | 0.773096 | -0.1117666
1.28 | 0.772536 | -0.1120813
1.29 | 0.773824 | -0.1113578
1.3 | 0.774672 | -0.1108821
1.31 | 0.787984 | -0.1034826
1.32 | 0.79712 | -0.09847629
1.33 | 0.802016 | -0.09581697
1.34 | 0.8122 | -0.09033701
1.35 | 0.822432 | -0.0849
1.36 | 0.834488 | -0.0785799
1.37 | 0.845544 | -0.07286379
1.38 | 0.856424 | -0.06731117
1.39 | 0.853088 | -0.06900617
1.4 | 0.865584 | -0.06269078
1.41 | 0.873632 | -0.05867147
1.42 | 0.868552 | -0.06120418
1.43 | 0.866616 | -0.0621733
1.44 | 0.882224 | -0.05442113
1.45 | 0.907136 | -0.0423276
1.46 | 0.905568 | -0.04307893
1.47 | 0.906224 | -0.04276444
1.48 | 0.89696 | -0.04722692
1.49 | 0.90528 | -0.04321707
1.5 | 0.90384 | -0.04390844
1.51 | 0.92576 | -0.03350159
1.52 | 0.92752 | -0.03267672
1.53 | 0.93456 | -0.02939281
1.54 | 0.91632 | -0.03795283
1.55 | 0.94304 | -0.02546989
1.56 | 0.95216 | -0.02129007
1.57 | 0.9592 | -0.01809083
1.58 | 0.96672 | -0.0146993
1.59 | 0.98336 | -0.007287461
1.6 | 0.98272 | -0.007570205
1.61 | 1.0024 | 0.001041058
1.62 | 1 | 0
1.63 | 1.01152 | 0.004974474
1.64 | 1.024 | 0.01029996
1.65 | 1.03136 | 0.01341028
1.66 | 1.04016 | 0.01710015
1.67 | 1.04784 | 0.02029497
1.68 | 1.07984 | 0.03335941
1.69 | 1.07168 | 0.03006513
1.7 | 1.06816 | 0.02863631
1.71 | 1.088 | 0.0366289
1.72 | 1.10272 | 0.04246525
1.73 | 1.11248 | 0.04629221
1.74 | 1.10896 | 0.04491588
1.75 | 1.11024 | 0.04541687
1.76 | 1.10896 | 0.04491588
1.77 | 1.11808 | 0.04847288
1.78 | 1.1248 | 0.05107531
1.79 | 1.13824 | 0.05623384
1.8 | 1.14736 | 0.05969971
1.81 | 1.16112 | 0.06487711
1.82 | 1.14192 | 0.05763568
1.83 | 1.17344 | 0.06946089
1.84 | 1.16784 | 0.06738335
1.85 | 1.18512 | 0.07376233
1.86 | 1.1808 | 0.07217634
1.87 | 1.17184 | 0.06886832
1.88 | 1.19152 | 0.07610134
1.89 | 1.20144 | 0.07970209
1.9 | 1.20288 | 0.0802223
1.91 | 1.20912 | 0.0824694
1.92 | 1.21264 | 0.08373189
1.93 | 1.21872 | 0.08590394
1.94 | 1.22416 | 0.08783818
1.95 | 1.22384 | 0.08772464
1.96 | 1.2344 | 0.09145591
1.97 | 1.23152 | 0.09044147
1.98 | 1.2464 | 0.09565744
1.99 | 1.25135619 | 0.09738095
2 | 1.25163331 | 0.09747711

## output characteristics
experimental measurement data | [6 empty] | known conditions of FET |  |  |  | results of FET performance parameters
Vds (V) | width-normalized Id (uA/um) measured @ W = 20 um | [5 empty] | top-gate capacitance (Ctg) | Ctg ≈ | 1.15 | （uF/cm2） | two-dimensional conductivity (σ2D) |  |  | (uS)
| Vgs = 0 mV | Vgs = 10 mV | Vgs = 20 mV | Vgs = 30 mV | Vgs = 40 mV | Vgs = 50 mV | 10 nm HfO2 |  |  |  | linear fitting within low-drain voltage reigm, Vds ∈[0 V, 0.165 V] | σ2D = L*(linear fitting slope)
0 | -8.65e-06 | -1.902e-05 | -3.806e-05 | -3.572e-05 | -6.98e-06 | -3.26e-06 | channel length (L) | L = | 10 | (um) | calculated @ Vgs = 0 V |  | 0.002983636
0.033 | 3.756e-05 | 5.687e-05 | 2.81e-06 | 0.00010666 | 0.00011955 | 0.00022569 | channel width (W) | W = | 20 | (um) | calculated @ Vgs = 10 mV |  | 0.004577576
0.066 | -1.301e-05 | 9.474e-05 | 8.6e-06 | 0.00016047 | 0.00019169 | 0.00024371 | elementary charge (q) | q = | 1.602e-19 | (C) | calculated @ Vgs = 20 mV |  | 0.01545152
0.099 | 2.954e-05 | 9.179e-05 | 0.00012099 | 0.0001656 | 0.00026242 | 0.00037479 |  |  |  |  | calculated @ Vgs = 30 mV |  | 0.02349333
0.132 | -1.167e-05 | 9.621e-05 | 0.00016794 | 0.00023628 | 0.00038308 | 0.00052056 |  |  |  |  | calculated @ Vgs = 40 mV |  | 0.03178848
0.165 | 4.058e-05 | 5.651e-05 | 0.00021689 | 0.00035192 | 0.00051753 | 0.00060543 |  |  |  |  | calculated @ Vgs = 50 mV |  | 0.0368903
0.198 | 2.891e-05 | 8.24e-05 | 0.00017784 | 0.00038575 | 0.00060243 | 0.00077784 |  |  |  |  | width-normalized drain saturation current (Isat) |  |  | (uA/um)
0.231 | 1.32e-05 | 9.954e-05 | 0.00026183 | 0.00032035 | 0.00059894 | 0.0009117 |  |  |  |  | constant fitting within saturation reigm, Vds ∈[2 V, 3.3 V] | Isat = average(Id ∈ [1.98 V, 3.3 V])
0.264 | 1.806e-05 | 0.00010551 | 0.00024988 | 0.00040551 | 0.00071256 | 0.0010528 |  |  |  |  | measured @ Vgs = 0 V |  | 3.508268e-05
0.297 | -1.784e-05 | 8.225e-05 | 0.00030607 | 0.000513 | 0.00076186 | 0.00109098 |  |  |  |  | measured @ Vgs = 10 mV |  | 0.0001215693
0.33 | 4.445e-05 | 0.00016428 | 0.00027787 | 0.00048366 | 0.00079805 | 0.00120042 |  |  |  |  | measured @ Vgs = 20 mV |  | 0.0003627861
0.363 | 2.572e-05 | 6.209e-05 | 0.00035464 | 0.00049507 | 0.00091506 | 0.00121307 |  |  |  |  | measured @ Vgs = 30 mV |  | 0.0007474656
0.396 | -1.344e-05 | 9.403e-05 | 0.00026437 | 0.00056461 | 0.0010083 | 0.00136271 |  |  |  |  | measured @ Vgs = 40 mV |  | 0.001525026
0.429 | 1.066e-05 | 0.00010978 | 0.00030446 | 0.00063564 | 0.00098286 | 0.00144077 |  |  |  |  | measured @ Vgs = 50 mV |  | 0.002615426
0.462 | 6.113e-05 | 0.00013135 | 0.00034159 | 0.00061772 | 0.00104283 | 0.00149256
0.495 | 5.955e-05 | 0.00016076 | 0.00033565 | 0.00064067 | 0.001152 | 0.00160193
0.528 | 5.15e-05 | 0.00013779 | 0.00037951 | 0.00065316 | 0.00118345 | 0.00169319
0.561 | 0.00010556 | 0.00014269 | 0.00039559 | 0.0007542 | 0.00117845 | 0.00181512
0.594 | -2.38e-06 | 0.00011428 | 0.00033862 | 0.00073759 | 0.00117512 | 0.00183312
0.627 | -7.45e-05 | 0.00015425 | 0.00035339 | 0.00070191 | 0.00126649 | 0.00186655
0.66 | 7.136e-05 | 0.00022438 | 0.00031025 | 0.00071052 | 0.00127446 | 0.00196199
0.693 | 3.169e-05 | 0.00014559 | 0.00049391 | 0.00078273 | 0.00130079 | 0.00200333
0.726 | 7.426e-05 | 0.00017606 | 0.00036736 | 0.00077975 | 0.00135243 | 0.00205502
0.759 | 8.494e-05 | 7.521e-05 | 0.00033252 | 0.00074184 | 0.00131382 | 0.00203298
0.792 | 7.308e-05 | 0.00010653 | 0.00039201 | 0.00068202 | 0.00144941 | 0.00217264
0.825 | 4.622e-05 | 0.0001478 | 0.00031001 | 0.00079435 | 0.00136266 | 0.00219388
0.858 | -3.63e-06 | 0.00015846 | 0.00032606 | 0.00081667 | 0.00140749 | 0.00225198
0.891 | 2.079e-05 | 0.00019115 | 0.00043529 | 0.00080263 | 0.00141034 | 0.00218094
0.924 | 8.417e-05 | 0.00015666 | 0.00041762 | 0.00083318 | 0.00145507 | 0.00222512
0.957 | -2.045e-05 | 0.00010913 | 0.00029375 | 0.00080807 | 0.0014313 | 0.00224302
0.99 | 4.097e-05 | 6.624e-05 | 0.00031274 | 0.00082436 | 0.00137947 | 0.00228308
1.023 | 2.883e-05 | 8.709e-05 | 0.00035526 | 0.00082088 | 0.00143387 | 0.00236413
1.056 | 2.529e-05 | 0.00023498 | 0.00031847 | 0.00085141 | 0.00143725 | 0.0023791
1.089 | 2.091e-05 | 9.221e-05 | 0.0003675 | 0.00073681 | 0.00149468 | 0.0024016
1.122 | -1.311e-05 | 0.00012613 | 0.00034058 | 0.00078166 | 0.00145405 | 0.00249112
1.155 | 5.782e-05 | 0.00014855 | 0.00044318 | 0.00078591 | 0.00147389 | 0.00248615
1.188 | 7.08e-05 | 0.00015337 | 0.00042823 | 0.00077463 | 0.00156209 | 0.00244918
1.221 | -1.085e-05 | 0.00011228 | 0.0003996 | 0.00080177 | 0.00144609 | 0.00243422
1.254 | 4.406e-05 | 0.00017328 | 0.00041919 | 0.00083259 | 0.00148406 | 0.00245442
1.287 | 8.208e-05 | 0.00011513 | 0.00034073 | 0.00081114 | 0.00154868 | 0.00238529
1.32 | -4.2e-07 | 0.00013648 | 0.00037596 | 0.00073073 | 0.00148936 | 0.00245414
1.353 | -1.806e-05 | 0.00012322 | 0.00037549 | 0.0007827 | 0.00146346 | 0.00251169
1.386 | 1.856e-05 | 0.00018132 | 0.00045044 | 0.0007997 | 0.00160391 | 0.00258288
1.419 | 5.732e-05 | 0.00010367 | 0.00034653 | 0.00079765 | 0.00147594 | 0.00252042
1.452 | -8.44e-06 | 0.00015582 | 0.00031371 | 0.0007816 | 0.00155012 | 0.00250312
1.485 | 1.369e-05 | 0.00010579 | 0.00031871 | 0.00080058 | 0.00156952 | 0.00251662
1.518 | 1.965e-05 | 0.00016102 | 0.00032341 | 0.00076482 | 0.0015144 | 0.00248438
1.551 | 2.244e-05 | 7.214e-05 | 0.00036855 | 0.00077564 | 0.00147983 | 0.00258562
1.584 | 5.072e-05 | 5.633e-05 | 0.00031721 | 0.00083316 | 0.00151397 | 0.00253129
1.617 | 1.915e-05 | 0.0001177 | 0.00038076 | 0.00070458 | 0.00149881 | 0.00247108
1.65 | -1.598e-05 | 8.509e-05 | 0.00033407 | 0.0007636 | 0.00148535 | 0.0025688
1.683 | -3.06e-05 | 0.00013087 | 0.00032408 | 0.00074062 | 0.00151815 | 0.00257784
1.716 | 6.065e-05 | 7.622e-05 | 0.00041762 | 0.0007699 | 0.00154372 | 0.00256452
1.749 | 2.846e-05 | 7.641e-05 | 0.00044999 | 0.00073934 | 0.00156247 | 0.00250927
1.782 | 4.48e-06 | 0.0001521 | 0.00030374 | 0.00078742 | 0.00161888 | 0.00261175
1.815 | -2.744e-05 | 0.00021219 | 0.0003607 | 0.00074493 | 0.00153955 | 0.00260031
1.848 | 3.41e-06 | 0.00011006 | 0.00039147 | 0.00071345 | 0.00154045 | 0.00258205
1.881 | 1.852e-05 | 5.759e-05 | 0.00038673 | 0.00076873 | 0.00157288 | 0.00259028
1.914 | -6.324e-05 | 0.00014698 | 0.0003403 | 0.00084008 | 0.00157439 | 0.00263138
1.947 | 4.54e-06 | 0.0001865 | 0.00039567 | 0.00078327 | 0.00152874 | 0.00258155
1.98 | 4.952e-05 | 6.777e-05 | 0.0003826 | 0.00066531 | 0.00162118 | 0.00259819
2.013 | -3.833e-05 | 9.751e-05 | 0.0002787 | 0.00073586 | 0.00145983 | 0.00265115
2.046 | -2.71e-06 | 4.073e-05 | 0.00034523 | 0.0006794 | 0.00151182 | 0.00262161
2.079 | -3.016e-05 | 0.00014296 | 0.00035557 | 0.00080824 | 0.00156199 | 0.00258957
2.112 | 7.69e-05 | 0.00011334 | 0.00039991 | 0.00078852 | 0.00151622 | 0.00257345
2.145 | 4.637e-05 | 0.00014305 | 0.00038039 | 0.00067312 | 0.00144596 | 0.00255971
2.178 | 2.081e-05 | 0.00011218 | 0.00031681 | 0.0007503 | 0.001498 | 0.00254174
2.211 | 1.213e-05 | 0.00025979 | 0.00038992 | 0.00074637 | 0.00149151 | 0.00261589
2.244 | 3.191e-05 | 7.241e-05 | 0.00041198 | 0.00081003 | 0.00148247 | 0.0025794
2.277 | 3.55e-06 | 6.6e-05 | 0.00042076 | 0.00077971 | 0.0015679 | 0.00261519
2.31 | -6.92e-06 | 0.00011242 | 0.00035271 | 0.00070872 | 0.00152507 | 0.00260526
2.343 | -1.362e-05 | 0.00016337 | 0.00039036 | 0.00075852 | 0.00150042 | 0.00260225
2.376 | 5.551e-05 | 0.00016167 | 0.00031984 | 0.00071116 | 0.00144011 | 0.00262185
2.409 | 8.997e-05 | 0.00013793 | 0.00035036 | 0.00078617 | 0.00150234 | 0.00264154
2.442 | -6.09e-06 | 0.00015637 | 0.00040291 | 0.00078921 | 0.00144871 | 0.00256211
2.475 | 1.988e-05 | 0.00024175 | 0.00035718 | 0.00078649 | 0.00147945 | 0.00266099
2.508 | 5.469e-05 | 0.00014033 | 0.00038751 | 0.00083873 | 0.00142626 | 0.00269159
2.541 | 2.191e-05 | 0.00010344 | 0.00038253 | 0.00071132 | 0.00149378 | 0.0026688
2.574 | -2.539e-05 | 7.84e-06 | 0.00042267 | 0.00076748 | 0.00155619 | 0.00263216
2.607 | 2.38e-06 | 8.397e-05 | 0.00039336 | 0.0007321 | 0.00157158 | 0.00266415
2.64 | 1.63e-06 | 0.00012441 | 0.00032351 | 0.00077513 | 0.0015273 | 0.00258676
2.673 | -6.98e-06 | 0.00015461 | 0.00039298 | 0.00069536 | 0.00152104 | 0.00262326
2.706 | 5.734e-05 | 8.991e-05 | 0.00033266 | 0.00075365 | 0.00152469 | 0.00256115
2.739 | 3.441e-05 | 0.00015501 | 0.00038055 | 0.0008229 | 0.00156356 | 0.00266544
2.772 | 4.607e-05 | 0.00015432 | 0.00032658 | 0.00069201 | 0.00154205 | 0.00259681
2.805 | 3.374e-05 | 0.00012317 | 0.0003649 | 0.00084564 | 0.00151973 | 0.00263015
2.838 | 9.11e-06 | 0.00010188 | 0.00030005 | 0.00075662 | 0.00152705 | 0.00257192
2.871 | 7.203e-05 | 4.701e-05 | 0.00038267 | 0.00077029 | 0.001578 | 0.00258651
2.904 | 1.331e-05 | 0.00016663 | 0.00034205 | 0.00074634 | 0.00148065 | 0.00265569
2.937 | 0.00010809 | 0.00015132 | 0.00034514 | 0.00071723 | 0.00156344 | 0.00261072
2.97 | 4.96e-05 | 7.174e-05 | 0.00032176 | 0.00078294 | 0.00161744 | 0.00268648
3.003 | 0.00014262 | 0.00010197 | 0.00036972 | 0.000701 | 0.00153517 | 0.0025873
3.036 | 1.115e-05 | 0.00013113 | 0.00039578 | 0.00072861 | 0.00151011 | 0.00268178
3.069 | 2.83e-05 | 0.00012579 | 0.00040667 | 0.00067641 | 0.00159803 | 0.00262017
3.102 | 9.305e-05 | 8.771e-05 | 0.00035975 | 0.00070118 | 0.00162287 | 0.00264008
3.135 | 5.928e-05 | 0.00012297 | 0.0003697 | 0.00075491 | 0.00153438 | 0.00255848
3.168 | 7.141e-05 | 0.00011736 | 0.00036983 | 0.00073809 | 0.00162071 | 0.00257638
3.201 | 9.046e-05 | 9.788e-05 | 0.00038979 | 0.00067317 | 0.00148361 | 0.00268517
3.234 | 4.802e-05 | 0.00013921 | 0.00025551 | 0.00077393 | 0.00159084 | 0.00261954
3.267 | 5.487e-05 | 0.00010054 | 0.00037271 | 0.00078256 | 0.00148352 | 0.00264375
3.3 | 5.857e-05 | 0.00019494 | 0.00033062 | 0.00073136 | 0.00148108 | 0.00254833