## transfer characteristics
experimental measurement data |  |  | known conditions of FET |  |  |  | results of FET performance parameters
Vgs (V) | width-normalized Id (uA/um) measured @ (Vds = 3.3 V, W = 20 um) | log(Id) | top-gate capacitance (Ctg) | Ctg ≈ | 1.15 | （uF/cm2） | threshold voltage (VT) | VT ≈ | 0.271011 | (V)
-0.5 | 2.904e-05 | -5.580912 | 10 nm HfO2 |  |  |  | extrapolation of the linear fitting line within Vgs ∈[0.5 V, 1.5 V]
-0.49 | 2.196e-05 | -5.708345 | channel length (L) | L = | 10 | (um) | normalized transconductance (gm) @ (Vds = 3.3 V, W = 20 um) | gm =max (dId/dVgs) ≈ | 0.7903 | (uS/um)
-0.48 | 1.134e-05 | -6.009715 | channel width (W) | W = | 20 | (um) | maximal slope of the linear fitting line within Vgs ∈[0.5 V, 1.5 V]
-0.47 | 2.46e-05 | -5.656577 | elementary charge (q) | q = | 1.602e-19 | (C) | field-effect carrier mobility (uFE) @ (Vds = 3.3 V, L = 10 um) | uFE = L*gm/(Ctg*Vds) | 2.082477 | (cm2/Vs)
-0.46 | 1.434e-05 | -5.902682 |  |  |  |  | using the normalized gm result
-0.45 | 2.388e-05 | -5.670123 |  |  |  |  | maximum saturation current @ (Vds = 3.3 V, Vgs = 2 V) | Imax = | 1.25316 | (uA/um)
-0.44 | 1.44e-05 | -5.900778
-0.43 | 2.958e-05 | -5.572511
-0.42 | 2.88e-06 | -6.634697
-0.41 | 1.668e-05 | -5.833753
-0.4 | 8.16e-06 | -6.159784
-0.39 | 2.7e-05 | -5.614127
-0.38 | 1.974e-05 | -5.756944
-0.37 | 1.326e-05 | -5.938388
-0.36 | 1.458e-05 | -5.895113
-0.35 | 2.916e-05 | -5.579032
-0.34 | 2.934e-05 | -5.576226
-0.33 | 1.476e-05 | -5.889518
-0.32 | 1.476e-05 | -5.889518
-0.31 | 2.646e-05 | -5.623339
-0.3 | 1.008e-05 | -6.063425
-0.29 | 4.26e-06 | -6.456179
-0.28 | 1.446e-05 | -5.898882
-0.27 | 3.06e-06 | -6.607051
-0.26 | 1.512e-05 | -5.878529
-0.25 | 6.9e-06 | -6.236267
-0.24 | 5.322e-05 | -5.30468
-0.23 | 4.338e-05 | -5.397905
-0.22 | 8.1e-06 | -6.16315
-0.21 | 1.449e-05 | -5.897937
-0.2 | 4.518e-05 | -5.379365
-0.19 | 5.646e-05 | -5.277731
-0.18 | 4.143e-05 | -5.418878
-0.17 | 1.377e-05 | -5.921178
-0.16 | 3.723e-05 | -5.467621
-0.15 | 2.244e-05 | -5.698485
-0.14 | 9e-08 | -8.215104
-0.13 | 2.931e-05 | -5.576692
-0.12 | 3.135e-05 | -5.546009
-0.11 | 3.324e-05 | -5.519315
-0.1 | 3.609e-05 | -5.481803
-0.09 | 4.398e-05 | -5.391641
-0.08 | 5.064e-05 | -5.32734
-0.07 | 8.241e-05 | -5.10528
-0.06 | 8.886e-05 | -5.070917
-0.05 | 9.534e-05 | -5.03882
-0.04 | 0.00011517 | -4.952652
-0.03 | 0.00012798 | -4.90456
-0.02 | 0.00015594 | -4.814453
-0.01 | 0.00026364 | -4.574997
0 | 0.00028674 | -4.536696
0.01 | 0.00030069 | -3.521881
0.02 | 0.00030618 | -3.514023
0.03 | 0.00026949 | -3.569457
0.04 | 0.00041859 | -3.378211
0.05 | 0.00037815 | -3.422336
0.06 | 0.00066291 | -3.178545
0.07 | 0.00077292 | -3.111865
0.08 | 0.00095151 | -3.021587
0.09 | 0.00104112 | -2.982499
0.1 | 0.0013398 | -2.87296
0.11 | 0.0018021 | -2.744221
0.12 | 0.0026115 | -2.58311
0.13 | 0.0035061 | -2.455176
0.14 | 0.0044604 | -2.350626
0.15 | 0.0053313 | -2.273167
0.16 | 0.0061443 | -2.211528
0.17 | 0.0060015 | -2.22174
0.18 | 0.0074202 | -2.129584
0.19 | 0.0091869 | -2.036831
0.2 | 0.010269 | -1.988472
0.21 | 0.0116916 | -1.932126
0.22 | 0.010503 | -1.978687
0.23 | 0.0128916 | -1.889693
0.24 | 0.0202986 | -1.692534
0.25 | 0.0321078 | -1.493389
0.26 | 0.035244 | -1.452915
0.27 | 0.038955 | -1.409437
0.28 | 0.03876 | -1.411616
0.29 | 0.03918 | -1.406936
0.3 | 0.0462 | -1.335358
0.31 | 0.0528 | -1.277366
0.32 | 0.06504 | -1.186819
0.33 | 0.07062 | -1.151072
0.34 | 0.07332 | -1.134778
0.35 | 0.08982 | -1.046627
0.36 | 0.09456 | -1.024293
0.37 | 0.09516 | -1.021546
0.38 | 0.11118 | -0.9539733
0.39 | 0.11532 | -0.9380954
0.4 | 0.12582 | -0.9002503
0.41 | 0.1353 | -0.8687022
0.42 | 0.14352 | -0.8430876
0.43 | 0.1458 | -0.8362425
0.44 | 0.15174 | -0.8188999
0.45 | 0.15864 | -0.7995873
0.46 | 0.17154 | -0.7656346
0.47 | 0.17298 | -0.7620041
0.48 | 0.19302 | -0.7143977
0.49 | 0.18966 | -0.7220243
0.5 | 0.20094 | -0.6969336
0.51 | 0.20652 | -0.6850379
0.52 | 0.20184 | -0.6949928
0.53 | 0.21138 | -0.6749361
0.54 | 0.22434 | -0.6490933
0.55 | 0.2301 | -0.6380834
0.56 | 0.23706 | -0.6251417
0.57 | 0.25104 | -0.6002571
0.58 | 0.25794 | -0.5884813
0.59 | 0.2622 | -0.5813673
0.6 | 0.27126 | -0.5666142
0.61 | 0.28452 | -0.5458872
0.62 | 0.29178 | -0.5349445
0.63 | 0.30492 | -0.5158141
0.64 | 0.31596 | -0.5003679
0.65 | 0.31896 | -0.4962638
0.66 | 0.3201 | -0.4947143
0.67 | 0.318 | -0.4975729
0.68 | 0.32454 | -0.4887318
0.69 | 0.32748 | -0.4848152
0.7 | 0.33984 | -0.4687255
0.71 | 0.34962 | -0.4564037
0.72 | 0.35238 | -0.4529887
0.73 | 0.3573 | -0.446967
0.74 | 0.3696 | -0.432268
0.75 | 0.38106 | -0.4190066
0.76 | 0.39276 | -0.4058727
0.77 | 0.4173 | -0.3795516
0.78 | 0.41676 | -0.380114
0.79 | 0.41874 | -0.3780556
0.8 | 0.42882 | -0.367725
0.81 | 0.42294 | -0.3737212
0.82 | 0.4311 | -0.365422
0.83 | 0.43824 | -0.358288
0.84 | 0.4503 | -0.3464981
0.85 | 0.44664 | -0.3500424
0.86 | 0.4497 | -0.3470771
0.87 | 0.46752 | -0.3301998
0.88 | 0.47574 | -0.3226303
0.89 | 0.48978 | -0.309999
0.9 | 0.49302 | -0.3071355
0.91 | 0.49236 | -0.3077172
0.92 | 0.50886 | -0.2934017
0.93 | 0.52194 | -0.2823794
0.94 | 0.53406 | -0.2724099
0.95 | 0.53952 | -0.2679925
0.96 | 0.55086 | -0.2589588
0.97 | 0.55824 | -0.253179
0.98 | 0.55998 | -0.2518275
0.99 | 0.57432 | -0.2408461
1 | 0.57612 | -0.239487
1.01 | 0.58182 | -0.2352114
1.02 | 0.59442 | -0.2259066
1.03 | 0.59502 | -0.2254684
1.04 | 0.59526 | -0.2252933
1.05 | 0.60888 | -0.2154683
1.06 | 0.6186 | -0.2085901
1.07 | 0.61596 | -0.2104475
1.08 | 0.6138 | -0.2119731
1.09 | 0.62454 | -0.2044397
1.1 | 0.64596 | -0.1897944
1.11 | 0.64122 | -0.1929929
1.12 | 0.63744 | -0.1955607
1.13 | 0.66696 | -0.1759002
1.14 | 0.67824 | -0.1686166
1.15 | 0.68724 | -0.1628916
1.16 | 0.70812 | -0.1498931
1.17 | 0.70926 | -0.1491945
1.18 | 0.72 | -0.1426675
1.19 | 0.72492 | -0.1397099
1.2 | 0.72606 | -0.1390275
1.21 | 0.74406 | -0.128392
1.22 | 0.74292 | -0.1290579
1.23 | 0.76164 | -0.1182503
1.24 | 0.7725 | -0.1121015
1.25 | 0.7638 | -0.1170203
1.26 | 0.77928 | -0.1083065
1.27 | 0.80028 | -0.09675804
1.28 | 0.8091 | -0.0919978
1.29 | 0.81918 | -0.08662066
1.3 | 0.81402 | -0.08936492
1.31 | 0.79848 | -0.09773596
1.32 | 0.80682 | -0.09322334
1.33 | 0.81336 | -0.08971719
1.34 | 0.8202 | -0.08608024
1.35 | 0.8199 | -0.08623911
1.36 | 0.83322 | -0.07924031
1.37 | 0.84456 | -0.07336949
1.38 | 0.84738 | -0.07192179
1.39 | 0.86088 | -0.06505738
1.4 | 0.8307 | -0.08055579
1.41 | 0.85386 | -0.06861333
1.42 | 0.84498 | -0.07315357
1.43 | 0.87102 | -0.05997187
1.44 | 0.87168 | -0.05964292
1.45 | 0.88068 | -0.05518187
1.46 | 0.88596 | -0.05258589
1.47 | 0.88356 | -0.05376395
1.48 | 0.9171 | -0.03758331
1.49 | 0.91386 | -0.03912033
1.5 | 0.91686 | -0.03769697
1.51 | 0.92544 | -0.03365173
1.52 | 0.92814 | -0.03238651
1.53 | 0.93786 | -0.02786199
1.54 | 0.93156 | -0.03078917
1.55 | 0.92478 | -0.03396157
1.56 | 0.94422 | -0.0249268
1.57 | 0.96516 | -0.01540069
1.58 | 0.95856 | -0.0183807
1.59 | 0.96846 | -0.01391831
1.6 | 0.96432 | -0.01577883
1.61 | 0.98106 | -0.008304431
1.62 | 0.98484 | -0.006634321
1.63 | 0.98682 | -0.005762057
1.64 | 0.9999 | -4.343162e-05
1.65 | 1.01208 | 0.005214843
1.66 | 1.02078 | 0.008932152
1.67 | 1.03554 | 0.01516688
1.68 | 1.05138 | 0.02175971
1.69 | 1.07826 | 0.03272349
1.7 | 1.06446 | 0.02712935
1.71 | 1.08978 | 0.03733883
1.72 | 1.09206 | 0.0382465
1.73 | 1.09764 | 0.04045993
1.74 | 1.10436 | 0.04311067
1.75 | 1.11354 | 0.04670582
1.76 | 1.10976 | 0.04522907
1.77 | 1.1229 | 0.05034108
1.78 | 1.12032 | 0.04934209
1.79 | 1.14126 | 0.0573846
1.8 | 1.12866 | 0.05256313
1.81 | 1.12188 | 0.04994641
1.82 | 1.15962 | 0.0643157
1.83 | 1.15278 | 0.06174643
1.84 | 1.16364 | 0.06581864
1.85 | 1.17126 | 0.06865331
1.86 | 1.1787 | 0.07140328
1.87 | 1.19364 | 0.07687336
1.88 | 1.1988 | 0.07874673
1.89 | 1.1802 | 0.07195561
1.9 | 1.20192 | 0.07987556
1.91 | 1.20948 | 0.08259869
1.92 | 1.20654 | 0.08154172
1.93 | 1.2162 | 0.085005
1.94 | 1.19796 | 0.07844232
1.95 | 1.22442 | 0.08793041
1.96 | 1.2108 | 0.08307241
1.97 | 1.2144 | 0.08436176
1.98 | 1.22772 | 0.08909933
1.99 | 1.24302 | 0.09447812
2 | 1.25316 | 0.09800652

## output characteristics
experimental measurement data | [6 empty] | known conditions of FET |  |  |  | results of FET performance parameters
Vds (V) | width-normalized Id (uA/um) measured @ W = 20 um | [5 empty] | top-gate capacitance (Ctg) | Ctg ≈ | 1.15 | （uF/cm2） | two-dimensional conductivity (σ2D) |  |  | (uS)
| Vgs = 0 mV | Vgs = 10 mV | Vgs = 20 mV | Vgs = 30 mV | Vgs = 40 mV | Vgs = 50 mV | 10 nm HfO2 |  |  |  | linear fitting within low-drain voltage reigm, Vds ∈[0 V, 0.165 V] | σ2D = L*(linear fitting slope)
0 | 2.355e-05 | -1.031e-05 | 8.29e-06 | 3.164e-05 | 2.841e-05 | 1.4e-07 | channel length (L) | L = | 10 | (um) | calculated @ Vgs = 0 V |  | 0.002081212
0.033 | -3.504e-05 | 6.789e-05 | 6.024e-05 | 0.00013233 | 9.477e-05 | 0.00011469 | channel width (W) | W = | 20 | (um) | calculated @ Vgs = 10 mV |  | 0.007433939
0.066 | -8.94e-06 | 4.446e-05 | 0.0001 | 0.00022706 | 0.0001914 | 0.00031713 | elementary charge (q) | q = | 1.602e-19 | (C) | calculated @ Vgs = 20 mV |  | 0.01367818
0.099 | -3.361e-05 | 7.474e-05 | 0.00022087 | 0.00026811 | 0.00041578 | 0.00045366 |  |  |  |  | calculated @ Vgs = 30 mV |  | 0.01723273
0.132 | -6.91e-06 | 7.664e-05 | 0.00021332 | 0.00033037 | 0.0004509 | 0.0006498 |  |  |  |  | calculated @ Vgs = 40 mV |  | 0.02927939
0.165 | 5.789e-05 | 0.00011235 | 0.00023398 | 0.00031598 | 0.00051152 | 0.00077107 |  |  |  |  | calculated @ Vgs = 50 mV |  | 0.04672303
0.198 | 1.7e-07 | 0.00011862 | 0.00020511 | 0.00043517 | 0.00060772 | 0.0008599 |  |  |  |  | width-normalized drain saturation current (Isat) |  |  | (uA/um)
0.231 | 3.89e-06 | 0.0001138 | 0.00026536 | 0.00046698 | 0.0007554 | 0.00090205 |  |  |  |  | constant fitting within saturation reigm, Vds ∈[2 V, 3.3 V] | Isat = average(Id ∈ [1.98 V, 3.3 V])
0.264 | -7.86e-06 | 0.00013831 | 0.00027605 | 0.00047527 | 0.00076105 | 0.00102618 |  |  |  |  | measured @ Vgs = 0 V |  | 1.357195e-05
0.297 | 7.18e-06 | 0.0001665 | 0.00026019 | 0.0005873 | 0.00082384 | 0.00110193 |  |  |  |  | measured @ Vgs = 10 mV |  | 0.0001248461
0.33 | -2.949e-05 | 7.755e-05 | 0.00032857 | 0.00061511 | 0.0009705 | 0.00122444 |  |  |  |  | measured @ Vgs = 20 mV |  | 0.0003922724
0.363 | 2.831e-05 | 4.686e-05 | 0.00035513 | 0.00061191 | 0.00102517 | 0.00134432 |  |  |  |  | measured @ Vgs = 30 mV |  | 0.000859641
0.396 | 2.924e-05 | 0.00012099 | 0.00028916 | 0.00062207 | 0.00098883 | 0.00142605 |  |  |  |  | measured @ Vgs = 40 mV |  | 0.001665147
0.429 | 4.437e-05 | 0.0001412 | 0.00039647 | 0.00075202 | 0.00113244 | 0.00153755 |  |  |  |  | measured @ Vgs = 50 mV |  | 0.002699274
0.462 | -9.96e-06 | 0.00014625 | 0.00035693 | 0.00072172 | 0.00103365 | 0.00164947
0.495 | 5.623e-05 | 0.00017276 | 0.00038403 | 0.00072623 | 0.00107556 | 0.00169654
0.528 | -3.057e-05 | 0.0001701 | 0.0004379 | 0.00069505 | 0.00128583 | 0.0018277
0.561 | 2.068e-05 | 0.00012181 | 0.00039354 | 0.00077643 | 0.00122564 | 0.00185223
0.594 | 1.105e-05 | 0.00014103 | 0.00039833 | 0.00076555 | 0.00127162 | 0.00189809
0.627 | 2.498e-05 | 0.00014267 | 0.00039538 | 0.00081228 | 0.00127355 | 0.00195976
0.66 | 6.37e-06 | 6.37e-05 | 0.00047427 | 0.00080324 | 0.00136064 | 0.00202404
0.693 | -2.659e-05 | 0.00015472 | 0.00040167 | 0.00085741 | 0.00136897 | 0.00212139
0.726 | 3.961e-05 | 9.39e-05 | 0.00041071 | 0.00092135 | 0.00139912 | 0.00203122
0.759 | 6.57e-05 | 0.0001669 | 0.00041322 | 0.00085222 | 0.00135977 | 0.0022495
0.792 | 1.178e-05 | 0.00013972 | 0.00044322 | 0.00083829 | 0.00149441 | 0.00224748
0.825 | 1.526e-05 | 0.00014411 | 0.00044626 | 0.00085886 | 0.00148768 | 0.00224495
0.858 | 3.752e-05 | 0.00014103 | 0.00043953 | 0.00087912 | 0.00145677 | 0.00234563
0.891 | 1.299e-05 | 0.00011237 | 0.00041718 | 0.00087888 | 0.00150105 | 0.00235598
0.924 | -8.72e-06 | 0.00013482 | 0.00047449 | 0.00085485 | 0.00150757 | 0.002358
0.957 | 6.949e-05 | 0.00010992 | 0.00043303 | 0.00087093 | 0.00159571 | 0.00246742
0.99 | -3.318e-05 | 0.0001523 | 0.00043653 | 0.00090625 | 0.00154995 | 0.00244682
1.023 | 3.678e-05 | 0.00017393 | 0.00042677 | 0.00092043 | 0.00158501 | 0.0025113
1.056 | -1.67e-06 | 9.518e-05 | 0.00044813 | 0.00092547 | 0.0016471 | 0.00249699
1.089 | 3.567e-05 | 0.00010275 | 0.00041978 | 0.00089249 | 0.00151062 | 0.00252526
1.122 | 6.226e-05 | 0.00010833 | 0.00043012 | 0.00085306 | 0.00160643 | 0.00257888
1.155 | 1.94e-06 | 0.00012773 | 0.00035129 | 0.00090239 | 0.00163964 | 0.00262527
1.188 | 6.507e-05 | 0.00013731 | 0.00034553 | 0.00081984 | 0.00167534 | 0.00259011
1.221 | 6.713e-05 | 0.00010204 | 0.00046886 | 0.00091206 | 0.00162001 | 0.0026554
1.254 | 4.356e-05 | 0.00011847 | 0.00047948 | 0.00087674 | 0.00165086 | 0.0026886
1.287 | 5.583e-05 | 9.033e-05 | 0.00038314 | 0.00089496 | 0.0016292 | 0.00261084
1.32 | -2.593e-05 | 0.00011028 | 0.00038531 | 0.00093299 | 0.00159977 | 0.00269917
1.353 | -1.278e-05 | 0.00013214 | 0.00038742 | 0.00093295 | 0.00171084 | 0.00264618
1.386 | -5.33e-06 | 9.091e-05 | 0.00045578 | 0.00094602 | 0.00162509 | 0.00268643
1.419 | -2.553e-05 | 8.673e-05 | 0.00039477 | 0.00090378 | 0.00163861 | 0.00268959
1.452 | -5.6e-06 | 0.00016881 | 0.00046811 | 0.00084445 | 0.00166535 | 0.00268108
1.485 | 1.021e-05 | 0.00013131 | 0.00041802 | 0.00086403 | 0.0016731 | 0.00264559
1.518 | 4.636e-05 | 0.00012808 | 0.00037589 | 0.00085725 | 0.0016862 | 0.00274402
1.551 | 2.015e-05 | 0.00016285 | 0.00036035 | 0.00092537 | 0.0016194 | 0.00268085
1.584 | -9.78e-06 | 5.791e-05 | 0.00046335 | 0.00087632 | 0.00165255 | 0.00277971
1.617 | 1.007e-05 | 9.357e-05 | 0.00047304 | 0.00094944 | 0.0016154 | 0.00274898
1.65 | 3.676e-05 | 7.202e-05 | 0.00045502 | 0.00091201 | 0.00166392 | 0.00260497
1.683 | 4.056e-05 | 0.00014045 | 0.00041805 | 0.00092184 | 0.00169912 | 0.00274293
1.716 | 4.869e-05 | 0.00012312 | 0.00044576 | 0.00091696 | 0.0016761 | 0.00271923
1.749 | 2.62e-06 | 9.758e-05 | 0.00038057 | 0.00085632 | 0.00168466 | 0.00270188
1.782 | -3.257e-05 | 8.689e-05 | 0.00037131 | 0.0008964 | 0.00169536 | 0.00267678
1.815 | 8.55e-06 | 8.059e-05 | 0.00038662 | 0.00092832 | 0.0016735 | 0.00266925
1.848 | -5.64e-06 | 0.00016437 | 0.00041306 | 0.00094091 | 0.00160268 | 0.00273284
1.881 | 6.155e-05 | 6.167e-05 | 0.00040809 | 0.00095819 | 0.00164608 | 0.00268646
1.914 | -1.871e-05 | 0.00010662 | 0.00040434 | 0.0008656 | 0.00165693 | 0.00267573
1.947 | -3.574e-05 | 2.343e-05 | 0.00045107 | 0.00082943 | 0.00166844 | 0.00277476
1.98 | 3.017e-05 | 0.00015264 | 0.00042122 | 0.00091319 | 0.00166508 | 0.00271081
2.013 | 9.07e-05 | 0.00013622 | 0.00042046 | 0.00090145 | 0.00176286 | 0.00268554
2.046 | 3.046e-05 | 9.851e-05 | 0.00038863 | 0.00088215 | 0.00173127 | 0.00273218
2.079 | -5.85e-06 | 0.00010402 | 0.00035046 | 0.00090664 | 0.00170642 | 0.00275141
2.112 | 7.4e-07 | 7.427e-05 | 0.00034785 | 0.00086035 | 0.00166486 | 0.00272675
2.145 | 8.05e-06 | 0.00016418 | 0.00037382 | 0.00080258 | 0.00164872 | 0.00273207
2.178 | -3.338e-05 | 9.603e-05 | 0.00042727 | 0.00093021 | 0.00166022 | 0.00281323
2.211 | 6.921e-05 | 0.00013866 | 0.00038404 | 0.00089163 | 0.00168933 | 0.00275916
2.244 | -3.635e-05 | 0.0001477 | 0.00037352 | 0.00084371 | 0.00171965 | 0.00274459
2.277 | 6.745e-05 | 0.00011243 | 0.00039259 | 0.00086887 | 0.00167354 | 0.00271361
2.31 | 3.827e-05 | 0.00010536 | 0.00042578 | 0.00088323 | 0.00175242 | 0.00268988
2.343 | -1.192e-05 | 0.00011628 | 0.00034899 | 0.00084668 | 0.00168728 | 0.00273817
2.376 | -1.098e-05 | 0.00010692 | 0.00039187 | 0.00088527 | 0.00162052 | 0.00269428
2.409 | 1.898e-05 | 0.00011098 | 0.0003815 | 0.00080696 | 0.00159653 | 0.00275906
2.442 | 4.807e-05 | 0.00014213 | 0.00039691 | 0.00084481 | 0.00162691 | 0.0027808
2.475 | -5.18e-06 | 0.00015364 | 0.00038553 | 0.00087195 | 0.00164775 | 0.00274916
2.508 | -4.533e-05 | 0.00014185 | 0.00044593 | 0.00086579 | 0.00164312 | 0.00268334
2.541 | 1.53e-05 | 0.00013988 | 0.00042797 | 0.00086444 | 0.00169304 | 0.00280915
2.574 | 1.79e-06 | 0.0001239 | 0.00044916 | 0.00081518 | 0.00168034 | 0.00285993
2.607 | 4.862e-05 | 0.00015236 | 0.00041733 | 0.00080054 | 0.00170342 | 0.00280261
2.64 | 2.239e-05 | 8.685e-05 | 0.00035413 | 0.00085193 | 0.00166454 | 0.0026398
2.673 | 4.343e-05 | 0.00013763 | 0.00040511 | 0.00084638 | 0.00162748 | 0.00265347
2.706 | -7.6e-06 | 0.0001348 | 0.00047724 | 0.00076502 | 0.00163756 | 0.00262775
2.739 | -1.077e-05 | 9.778e-05 | 0.00040901 | 0.00083804 | 0.00170575 | 0.00266795
2.772 | -4.06e-05 | 0.000111 | 0.00043973 | 0.0008309 | 0.00172551 | 0.00267872
2.805 | -2.835e-05 | 0.00012248 | 0.00032832 | 0.00085892 | 0.00163204 | 0.0026472
2.838 | 1.646e-05 | 0.00011797 | 0.0003738 | 0.00089552 | 0.00164401 | 0.00263006
2.871 | -2.237e-05 | 0.00011471 | 0.00043954 | 0.00091481 | 0.00162531 | 0.00271109
2.904 | -3.699e-05 | 9.96e-05 | 0.00036851 | 0.00086269 | 0.00166316 | 0.0027338
2.937 | 1.706e-05 | 0.00017118 | 0.00035626 | 0.00084284 | 0.00168052 | 0.00265032
2.97 | 2.799e-05 | 0.00015647 | 0.00035152 | 0.00086305 | 0.00162656 | 0.00267577
3.003 | 3.059e-05 | 0.00016318 | 0.00040014 | 0.00082263 | 0.00176068 | 0.00265412
3.036 | -3.82e-05 | 0.00014041 | 0.00042839 | 0.0008112 | 0.00167747 | 0.0026427
3.069 | 4.372e-05 | 6.345e-05 | 0.00041418 | 0.00086267 | 0.00160806 | 0.00262031
3.102 | 4.079e-05 | 0.00014862 | 0.0003847 | 0.00092632 | 0.00169014 | 0.00265078
3.135 | 2.688e-05 | 0.00015004 | 0.00029717 | 0.00080347 | 0.00162687 | 0.00258068
3.168 | 3.554e-05 | 0.00012812 | 0.00039631 | 0.00086299 | 0.0015742 | 0.00262146
3.201 | -1.004e-05 | 0.00011873 | 0.00033369 | 0.00092509 | 0.00164084 | 0.00269637
3.234 | 3.402e-05 | 9.84e-05 | 0.0003636 | 0.0008286 | 0.00164193 | 0.00259879
3.267 | 5.104e-05 | 0.00010331 | 0.0003718 | 0.00088104 | 0.00162232 | 0.00270254
3.3 | 4.264e-05 | 0.000136 | 0.00043919 | 0.00086554 | 0.00162281 | 0.00265081