## transfer characteristics
experimental measurement data |  |  | known conditions of FET |  |  |  | results of FET performance parameters
Vgs (V) | width-normalized Id (uA/um) measured @ (Vds = 3.3 V, W = 20 um) | log(Id) | top-gate capacitance (Ctg) | Ctg ≈ | 1.15 | （uF/cm2） | threshold voltage (VT) | VT ≈ | 0.3032432 | (V)
-0.5 |  |  | 10 nm HfO2 |  |  |  | extrapolation of the linear fitting line within Vgs ∈[0.5 V, 1.5 V]
-0.49 |  |  | channel length (L) | L = | 10 | (um) | normalized transconductance (gm) @ (Vds = 3.3 V, W = 20 um) | gm =max (dId/dVgs) ≈ | 1.72825 | (uS/um)
-0.48 |  |  | channel width (W) | W = | 20 | (um) | maximal slope of the linear fitting line within Vgs ∈[0.5 V, 1.5 V]
-0.47 |  |  | elementary charge (q) | q = | 1.602e-19 | (C) | field-effect carrier mobility (uFE) @ (Vds = 3.3 V, L = 10 um) | uFE = L*gm/(Ctg*Vds) | 4.554018 | (cm2/Vs)
-0.46 | [6 empty] | using the normalized gm result
-0.45 | [6 empty] | maximum saturation current @ (Vds = 3.3 V, Vgs = 2 V) | Imax = | 2.56236 | (uA/um)
-0.44
-0.43
-0.42
-0.41
-0.4
-0.39
-0.38
-0.37
-0.36 | 0.00011426 | -3.942106
-0.35 | 0.00011283 | -3.947575
-0.34 | 0.000122 | -3.91364
-0.33 | 0.00012938 | -3.888133
-0.32 | 9.43e-05 | -4.025488
-0.31 | 0.00012266 | -3.911297
-0.3 | 8.46e-05 | -4.07263
-0.29 | 6.808e-05 | -4.16698
-0.28 | 5.039e-05 | -4.297656
-0.27 | 4.186e-05 | -4.378201
-0.26 | 4.125e-05 | -4.384576
-0.25 | 3.799e-05 | -4.420331
-0.24 | 3.085e-05 | -4.510745
-0.23 | 2.311e-05 | -4.6362
-0.22 | 3.953e-05 | -4.403073
-0.21 | 3.287e-05 | -4.4832
-0.2 | 3.55e-05 | -4.449772
-0.19 | 1.837e-05 | -4.735891
-0.18 | 1.868e-05 | -4.728623
-0.17 | 1.538e-05 | -4.813044
-0.16 | 1.13e-05 | -4.946922
-0.15 | 1.263e-05 | -4.898597
-0.14 | 7.59e-06 | -5.119758
-0.13 | 4.95e-06 | -5.305395
-0.12 | 4.63e-06 | -5.334419
-0.11 | 2.15e-06 | -5.667562
-0.1 | 2.07e-06 | -5.68403
-0.09 | 2.19e-06 | -5.659556
-0.08 | 4.27e-06 | -5.369572
-0.07 | 9.23e-06 | -5.034798
-0.06 | 1.707e-05 | -4.767766
-0.05 | 2.923e-05 | -4.534171
-0.04 | 5.748e-05 | -4.240483
-0.03 | 8.939e-05 | -4.048711
-0.02 | 0.00016151 | -3.791801
-0.01 | 0.0002847 | -3.545613
0 | 0.0003015 | -3.520713
0.01 | 0.00055137 | -3.258557
0.02 | 0.00182517 | -2.738697
0.03 | 0.0029934 | -2.523835
0.04 | 0.00483612 | -2.315503
0.05 | 0.00685362 | -2.16408
0.06 | 0.00896352 | -2.047521
0.07 | 0.01146426 | -1.940654
0.08 | 0.01428474 | -1.845128
0.09 | 0.01708356 | -1.767422
0.1 | 0.0195228 | -1.709458
0.11 | 0.02256516 | -1.646562
0.12 | 0.02635968 | -1.57906
0.13 | 0.03020112 | -1.519977
0.14 | 0.02528238 | -1.597182
0.15 | 0.03106038 | -1.507793
0.16 | 0.032496 | -1.48817
0.17 | 0.040398 | -1.39364
0.18 | 0.0483 | -1.316053
0.19 | 0.055986 | -1.251921
0.2 | 0.06462 | -1.189633
0.21 | 0.07341 | -1.134245
0.22 | 0.080106 | -1.096335
0.23 | 0.089436 | -1.048488
0.24 | 0.096222 | -1.016726
0.25 | 0.106224 | -0.9737773
0.26 | 0.112278 | -0.9497053
0.27 | 0.118932 | -0.9247013
0.28 | 0.12882 | -0.8900167
0.29 | 0.143424 | -0.8433782
0.3 | 0.151068 | -0.8208275
0.31 | 0.15672 | -0.8048756
0.32 | 0.165786 | -0.7804521
0.33 | 0.173646 | -0.7603352
0.34 | 0.179214 | -0.7466281
0.35 | 0.19272 | -0.7150732
0.36 | 0.19617 | -0.7073674
0.37 | 0.206334 | -0.6854292
0.38 | 0.214158 | -0.6692657
0.39 | 0.21789 | -0.6617627
0.4 | 0.236292 | -0.626551
0.41 | 0.254496 | -0.594319
0.42 | 0.258984 | -0.5867271
0.43 | 0.266532 | -0.5742506
0.44 | 0.28797 | -0.5406528
0.45 | 0.298908 | -0.5244625
0.46 | 0.30894 | -0.5101259
0.47 | 0.318918 | -0.496321
0.48 | 0.342786 | -0.4649769
0.49 | 0.36771 | -0.4344946
0.5 | 0.392094 | -0.4066098
0.51 | 0.406134 | -0.3913307
0.52 | 0.425082 | -0.3715273
0.53 | 0.405288 | -0.3922363
0.54 | 0.426942 | -0.3696311
0.55 | 0.456186 | -0.340858
0.56 | 0.45489 | -0.3420936
0.57 | 0.47658 | -0.3218642
0.58 | 0.4992 | -0.3017254
0.59 | 0.52434 | -0.280387
0.6 | 0.53529 | -0.2714109
0.61 | 0.55431 | -0.2562473
0.62 | 0.57465 | -0.2405966
0.63 | 0.59991 | -0.2219139
0.64 | 0.61884 | -0.2084216
0.65 | 0.6258 | -0.2035644
0.66 | 0.65214 | -0.1856592
0.67 | 0.66867 | -0.1747882
0.68 | 0.69168 | -0.1600948
0.69 | 0.70581 | -0.1513122
0.7 | 0.72612 | -0.1389916
0.71 | 0.75348 | -0.1229283
0.72 | 0.76386 | -0.1169862
0.73 | 0.77136 | -0.1127429
0.74 | 0.79497 | -0.09964926
0.75 | 0.81894 | -0.08674792
0.76 | 0.83661 | -0.07747695
0.77 | 0.8541 | -0.06849128
0.78 | 0.88029 | -0.05537423
0.79 | 0.89862 | -0.04642392
0.8 | 0.90165 | -0.04496201
0.81 | 0.92211 | -0.03521727
0.82 | 0.95967 | -0.01787808
0.83 | 0.97782 | -0.009741084
0.84 | 0.99168 | -0.003628445
0.85 | 1.02633 | 0.01128702
0.86 | 1.02231 | 0.009582609
0.87 | 1.0602 | 0.0253878
0.88 | 1.06032 | 0.02543695
0.89 | 1.07526 | 0.03151349
0.9 | 1.05111 | 0.02164817
0.91 | 1.08408 | 0.03506133
0.92 | 1.11366 | 0.04675262
0.93 | 1.13736 | 0.05589795
0.94 | 1.15113 | 0.06112437
0.95 | 1.14531 | 0.05892305
0.96 | 1.17468 | 0.06991957
0.97 | 1.16349 | 0.06576265
0.98 | 1.19454 | 0.0772007
0.99 | 1.21188 | 0.08345962
1 | 1.20417 | 0.0806878
1.01 | 1.22595 | 0.08847276
1.02 | 1.23636 | 0.09214495
1.03 | 1.28586 | 0.1091937
1.04 | 1.3275 | 0.1230345
1.05 | 1.36722 | 0.1358384
1.06 | 1.37604 | 0.1386311
1.07 | 1.36149 | 0.1340145
1.08 | 1.38792 | 0.1423644
1.09 | 1.3935 | 0.144107
1.1 | 1.39965 | 0.1460194
1.11 | 1.43646 | 0.1572935
1.12 | 1.41975 | 0.1522119
1.13 | 1.46337 | 0.1653541
1.14 | 1.46916 | 0.1670691
1.15 | 1.5459 | 0.1891814
1.16 | 1.53336 | 0.1856441
1.17 | 1.56816 | 0.1953904
1.18 | 1.62744 | 0.211505
1.19 | 1.62969 | 0.212105
1.2 | 1.66344 | 0.2210071
1.21 | 1.69185 | 0.2283619
1.22 | 1.70256 | 0.2311024
1.23 | 1.71975 | 0.2354653
1.24 | 1.73604 | 0.2395597
1.25 | 1.75035 | 0.2431249
1.26 | 1.76085 | 0.2457224
1.27 | 1.7766 | 0.2495897
1.28 | 1.75341 | 0.2438835
1.29 | 1.78698 | 0.2521197
1.3 | 1.76307 | 0.2462696
1.31 | 1.7859 | 0.2518571
1.32 | 1.81695 | 0.259343
1.33 | 1.8168 | 0.2593071
1.34 | 1.8285 | 0.262095
1.35 | 1.82877 | 0.2621591
1.36 | 1.87722 | 0.2735152
1.37 | 1.90812 | 0.2806057
1.38 | 1.89804 | 0.2783054
1.39 | 1.89444 | 0.2774809
1.4 | 1.92765 | 0.2850282
1.41 | 1.9251 | 0.2844533
1.42 | 1.95657 | 0.2914954
1.43 | 1.97532 | 0.2956375
1.44 | 2.05728 | 0.3132934
1.45 | 2.08242 | 0.3185683
1.46 | 2.06523 | 0.3149684
1.47 | 2.10921 | 0.3241198
1.48 | 2.12625 | 0.3276143
1.49 | 2.16549 | 0.3355562
1.5 | 2.20059 | 0.3425391
1.51 | 2.18937 | 0.3403192
1.52 | 2.18742 | 0.3399322
1.53 | 2.19864 | 0.3421541
1.54 | 2.16054 | 0.3345623
1.55 | 2.15709 | 0.3338683
1.56 | 2.21376 | 0.3451305
1.57 | 2.21406 | 0.3451894
1.58 | 2.25462 | 0.3530734
1.59 | 2.18736 | 0.3399203
1.6 | 2.2026 | 0.3429356
1.61 | 2.22576 | 0.3474783
1.62 | 2.23173 | 0.3486417
1.63 | 2.26386 | 0.3548496
1.64 | 2.26167 | 0.3544292
1.65 | 2.21784 | 0.3459302
1.66 | 2.26002 | 0.3541123
1.67 | 2.29719 | 0.3611969
1.68 | 2.30631 | 0.3629177
1.69 | 2.35068 | 0.3711935
1.7 | 2.34954 | 0.3709828
1.71 | 2.34132 | 0.3694608
1.72 | 2.38824 | 0.378078
1.73 | 2.41656 | 0.3831976
1.74 | 2.41446 | 0.38282
1.75 | 2.42499 | 0.38471
1.76 | 2.41512 | 0.3829387
1.77 | 2.36532 | 0.3738899
1.78 | 2.40753 | 0.3815717
1.79 | 2.35149 | 0.3713431
1.8 | 2.38536 | 0.3775539
1.81 | 2.47731 | 0.3939804
1.82 | 2.40363 | 0.3808676
1.83 | 2.43744 | 0.3869339
1.84 | 2.48601 | 0.3955029
1.85 | 2.46612 | 0.3920142
1.86 | 2.48976 | 0.3961575
1.87 | 2.52654 | 0.4025262
1.88 | 2.49456 | 0.396994
1.89 | 2.51931 | 0.4012816
1.9 | 2.47401 | 0.3934015
1.91 | 2.49975 | 0.3978966
1.92 | 2.46576 | 0.3919508
1.93 | 2.51013 | 0.3996962
1.94 | 2.49456 | 0.396994
1.95 | 2.51931 | 0.4012816
1.96 | 2.52021 | 0.4014367
1.97 | 2.53359 | 0.4037363
1.98 | 2.51484 | 0.4005104
1.99 | 2.52843 | 0.4028509
2 | 2.56236 | 0.4086401

## output characteristics
experimental measurement data | [6 empty] | known conditions of FET |  |  |  | results of FET performance parameters
Vds (V) | width-normalized Id (uA/um) measured @ W = 20 um | [5 empty] | top-gate capacitance (Ctg) | Ctg ≈ | 1.15 | （uF/cm2） | two-dimensional conductivity (σ2D) |  |  | (uS)
| Vgs = 0 mV | Vgs = 10 mV | Vgs = 20 mV | Vgs = 30 mV | Vgs = 40 mV | Vgs = 50 mV | 10 nm HfO2 |  |  |  | linear fitting within low-drain voltage reigm, Vds ∈[0 V, 0.165 V] | σ2D = L*(linear fitting slope)
0 | -1.08e-06 | 1.1e-06 | -4.2e-07 | -1.05e-06 | 7e-07 | 1.43e-06 | channel length (L) | L = | 10 | (um) | calculated @ Vgs = 0 V |  | 0.001000606
0.033 | 5.7e-06 | 5.848e-05 | 0.00010582 | 0.00016872 | 0.00024336 | 0.00032403 | channel width (W) | W = | 20 | (um) | calculated @ Vgs = 10 mV |  | 0.01182545
0.066 | 9.92e-06 | 0.00010266 | 0.00019838 | 0.00032625 | 0.00047244 | 0.00062634 | elementary charge (q) | q = | 1.602e-19 | (C) | calculated @ Vgs = 20 mV |  | 0.02475273
0.099 | 1.231e-05 | 0.00014007 | 0.00028002 | 0.00046953 | 0.00069465 | 0.00093456 |  |  |  |  | calculated @ Vgs = 30 mV |  | 0.04346909
0.132 | 1.19e-05 | 0.00016846 | 0.00034707 | 0.0006036 | 0.0008931 | 0.00121743 |  |  |  |  | calculated @ Vgs = 40 mV |  | 0.06493939
0.165 | 1.543e-05 | 0.00019622 | 0.000408 | 0.00071619 | 0.0010722 | 0.00151275 |  |  |  |  | calculated @ Vgs = 50 mV |  | 0.09159515
0.198 | 1.598e-05 | 0.00021572 | 0.00046392 | 0.00083976 | 0.00123363 | 0.00177165 |  |  |  |  | width-normalized drain saturation current (Isat) |  |  | (uA/um)
0.231 | 1.608e-05 | 0.00023882 | 0.00052338 | 0.00094866 | 0.00141537 | 0.00202827 |  |  |  |  | constant fitting within saturation reigm, Vds ∈[2 V, 3.3 V] | Isat = average(Id ∈ [1.98 V, 3.3 V])
0.264 | 1.784e-05 | 0.00025409 | 0.00056829 | 0.00105042 | 0.0015801 | 0.00224418 |  |  |  |  | measured @ Vgs = 0 V |  | 3.632293e-05
0.297 | 1.517e-05 | 0.0002584 | 0.00060495 | 0.00114876 | 0.00172146 | 0.00247269 |  |  |  |  | measured @ Vgs = 10 mV |  | 0.0002319966
0.33 | 1.667e-05 | 0.0002721 | 0.00064245 | 0.00121203 | 0.00186987 | 0.00270138 |  |  |  |  | measured @ Vgs = 20 mV |  | 0.0007915215
0.363 | 1.932e-05 | 0.00027492 | 0.00067728 | 0.00128919 | 0.00199827 | 0.00291222 |  |  |  |  | measured @ Vgs = 30 mV |  | 0.001824953
0.396 | 1.762e-05 | 0.00028201 | 0.00071265 | 0.00133683 | 0.00212718 | 0.00314772 |  |  |  |  | measured @ Vgs = 40 mV |  | 0.003497892
0.429 | 2.03e-05 | 0.00027686 | 0.00074754 | 0.00139782 | 0.00223509 | 0.00333978 |  |  |  |  | measured @ Vgs = 50 mV |  | 0.005988113
0.462 | 1.936e-05 | 0.00027773 | 0.00077238 | 0.00146574 | 0.00232506 | 0.00351672
0.495 | 1.907e-05 | 0.00027539 | 0.00079512 | 0.00151548 | 0.00241476 | 0.00368478
0.528 | 2.194e-05 | 0.00026943 | 0.0008142 | 0.0015489 | 0.0025647 | 0.00384132
0.561 | 1.885e-05 | 0.00028018 | 0.00084054 | 0.00160353 | 0.00264195 | 0.00401352
0.594 | 2.246e-05 | 0.00028221 | 0.0008406 | 0.00164931 | 0.00274779 | 0.00412128
0.627 | 2.022e-05 | 0.00027115 | 0.0008364 | 0.00167253 | 0.00278211 | 0.00425544
0.66 | 2.205e-05 | 0.0002739 | 0.0008307 | 0.00172056 | 0.00287955 | 0.00439332
0.693 | 2.085e-05 | 0.00026908 | 0.00084948 | 0.00175437 | 0.00294123 | 0.00454542
0.726 | 2.137e-05 | 0.0002698 | 0.00085893 | 0.00176628 | 0.00300315 | 0.00461898
0.759 | 2.317e-05 | 0.00027786 | 0.00086409 | 0.001797 | 0.00307974 | 0.00471522
0.792 | 2.122e-05 | 0.00027648 | 0.0008661 | 0.00180732 | 0.00310638 | 0.00484758
0.825 | 2.267e-05 | 0.00027821 | 0.00086088 | 0.00181014 | 0.00314808 | 0.00496902
0.858 | 2.187e-05 | 0.0002829 | 0.0008781 | 0.00181521 | 0.00321528 | 0.0050187
0.891 | 2.429e-05 | 0.00028145 | 0.00085944 | 0.00184323 | 0.00324126 | 0.0050976
0.924 | 2.382e-05 | 0.00027499 | 0.00086676 | 0.00186231 | 0.00327228 | 0.00520218
0.957 | 2.345e-05 | 0.00027639 | 0.00085824 | 0.00190845 | 0.00327138 | 0.00528138
0.99 | 2.534e-05 | 0.00027193 | 0.00086727 | 0.00192006 | 0.00332514 | 0.00530076
1.023 | 2.405e-05 | 0.00027298 | 0.00086259 | 0.00193083 | 0.00334152 | 0.00540174
1.056 | 2.674e-05 | 0.00027182 | 0.00086034 | 0.00190122 | 0.00338634 | 0.00547482
1.089 | 2.457e-05 | 0.00027095 | 0.00085827 | 0.00191511 | 0.00345342 | 0.00547926
1.122 | 2.597e-05 | 0.00026958 | 0.00085572 | 0.00190743 | 0.00349656 | 0.00556212
1.155 | 2.447e-05 | 0.00027634 | 0.00085833 | 0.00188004 | 0.00350664 | 0.00569676
1.188 | 2.738e-05 | 0.00027765 | 0.00083463 | 0.0019272 | 0.00351558 | 0.0056961
1.221 | 2.624e-05 | 0.00027023 | 0.00084591 | 0.00191274 | 0.0035049 | 0.00571026
1.254 | 2.475e-05 | 0.00026343 | 0.00085521 | 0.00189726 | 0.00352686 | 0.00577104
1.287 | 2.675e-05 | 0.00026503 | 0.00087372 | 0.00189555 | 0.0035487 | 0.005796
1.32 | 2.467e-05 | 0.00026089 | 0.00085374 | 0.00192042 | 0.00357216 | 0.00584736
1.353 | 2.809e-05 | 0.00026606 | 0.00084696 | 0.00191667 | 0.00357198 | 0.00589416
1.386 | 3.005e-05 | 0.00025161 | 0.00085017 | 0.00192114 | 0.00352008 | 0.00586212
1.419 | 2.876e-05 | 0.00024927 | 0.00084525 | 0.00191799 | 0.00357042 | 0.00591084
1.452 | 2.643e-05 | 0.00025323 | 0.00085773 | 0.00193182 | 0.00356262 | 0.00595962
1.485 | 2.938e-05 | 0.00025703 | 0.00085791 | 0.00192255 | 0.00358974 | 0.00594138
1.518 | 2.961e-05 | 0.00025274 | 0.00085419 | 0.00193134 | 0.00360636 | 0.0060141
1.551 | 2.758e-05 | 0.00025404 | 0.00085218 | 0.00190656 | 0.00364092 | 0.00601986
1.584 | 2.849e-05 | 0.000257 | 0.00085995 | 0.00190059 | 0.0036087 | 0.00606912
1.617 | 2.924e-05 | 0.00025348 | 0.00083871 | 0.00192348 | 0.00358374 | 0.00597744
1.65 | 3.035e-05 | 0.00025407 | 0.0008289 | 0.00189186 | 0.00358584 | 0.00608412
1.683 | 3.167e-05 | 0.00025015 | 0.00083667 | 0.001887 | 0.00359316 | 0.00603192
1.716 | 3.213e-05 | 0.0002486 | 0.00083874 | 0.00189402 | 0.00363168 | 0.00603162
1.749 | 3.088e-05 | 0.00025086 | 0.00084909 | 0.00188826 | 0.00361824 | 0.00601284
1.782 | 3.158e-05 | 0.00024905 | 0.00083385 | 0.00189444 | 0.0035913 | 0.0059958
1.815 | 3.052e-05 | 0.00023981 | 0.00082554 | 0.00186291 | 0.0035982 | 0.0060093
1.848 | 3.076e-05 | 0.00024524 | 0.0008238 | 0.00185811 | 0.00362334 | 0.00595764
1.881 | 3.199e-05 | 0.00024629 | 0.00082659 | 0.00184413 | 0.00360618 | 0.00608736
1.914 | 3.407e-05 | 0.00024785 | 0.00083571 | 0.00183603 | 0.00359292 | 0.00605844
1.947 | 3.434e-05 | 0.00024418 | 0.00082599 | 0.00185223 | 0.003516 | 0.00608124
1.98 | 3.41e-05 | 0.00024293 | 0.0008265 | 0.00185832 | 0.00358926 | 0.00606612
2.013 | 3.184e-05 | 0.00024206 | 0.0008244 | 0.00187803 | 0.00356088 | 0.0060231
2.046 | 3.138e-05 | 0.00023969 | 0.00081279 | 0.00189759 | 0.00360438 | 0.0061317
2.079 | 3.368e-05 | 0.0002418 | 0.00080373 | 0.00186633 | 0.0035478 | 0.00608508
2.112 | 3.344e-05 | 0.00023555 | 0.00081819 | 0.00186783 | 0.00353532 | 0.00602328
2.145 | 3.469e-05 | 0.00023817 | 0.00081057 | 0.00182742 | 0.00351318 | 0.00603846
2.178 | 3.45e-05 | 0.00023792 | 0.00081423 | 0.001857 | 0.00352332 | 0.00603744
2.211 | 3.581e-05 | 0.00023749 | 0.00081777 | 0.00182883 | 0.00347712 | 0.00602796
2.244 | 3.496e-05 | 0.00024215 | 0.00083046 | 0.00180036 | 0.00348264 | 0.00608448
2.277 | 3.392e-05 | 0.00023388 | 0.00082092 | 0.00180546 | 0.00348942 | 0.00599688
2.31 | 3.318e-05 | 0.00024005 | 0.00079275 | 0.00178485 | 0.0035118 | 0.00603126
2.343 | 3.355e-05 | 0.00024917 | 0.00078069 | 0.00183708 | 0.00354114 | 0.00598404
2.376 | 3.349e-05 | 0.00023706 | 0.00079491 | 0.00186309 | 0.00355314 | 0.00605322
2.409 | 3.377e-05 | 0.00024005 | 0.00080247 | 0.00181839 | 0.00356274 | 0.00602322
2.442 | 3.758e-05 | 0.00023519 | 0.00079638 | 0.00187038 | 0.00350184 | 0.00599352
2.475 | 3.741e-05 | 0.00023004 | 0.00080055 | 0.00184257 | 0.00345846 | 0.0059979
2.508 | 3.866e-05 | 0.00023106 | 0.00081309 | 0.00178929 | 0.00352698 | 0.00600078
2.541 | 3.747e-05 | 0.00023796 | 0.00081615 | 0.00177309 | 0.00346764 | 0.00604416
2.574 | 3.819e-05 | 0.0002389 | 0.00081732 | 0.00181224 | 0.00347652 | 0.00595416
2.607 | 3.764e-05 | 0.0002347 | 0.00080889 | 0.0018066 | 0.00350076 | 0.0059643
2.64 | 3.631e-05 | 0.00023069 | 0.00081936 | 0.00180165 | 0.0034728 | 0.00598962
2.673 | 3.611e-05 | 0.00022916 | 0.00081534 | 0.00182742 | 0.00346518 | 0.0060039
2.706 | 3.762e-05 | 0.00022488 | 0.00080205 | 0.00185175 | 0.00347976 | 0.00594108
2.739 | 3.828e-05 | 0.00021854 | 0.00079875 | 0.00185625 | 0.00350046 | 0.00598422
2.772 | 4.019e-05 | 0.00021531 | 0.00079137 | 0.00181575 | 0.0034935 | 0.0059457
2.805 | 3.782e-05 | 0.00022193 | 0.00076689 | 0.0018189 | 0.00350688 | 0.00599628
2.838 | 3.752e-05 | 0.00022672 | 0.00079911 | 0.0018555 | 0.00349164 | 0.00588894
2.871 | 3.575e-05 | 0.00022015 | 0.00077994 | 0.00184011 | 0.00349008 | 0.00601128
2.904 | 3.66e-05 | 0.00022897 | 0.00078666 | 0.00182358 | 0.003462 | 0.00597966
2.937 | 3.658e-05 | 0.00023093 | 0.00075732 | 0.00183327 | 0.0034695 | 0.00595908
2.97 | 3.755e-05 | 0.00022463 | 0.00076011 | 0.0018084 | 0.0034587 | 0.00599082
3.003 | 3.944e-05 | 0.00022853 | 0.0007761 | 0.00182574 | 0.00349068 | 0.00597294
3.036 | 3.932e-05 | 0.0002233 | 0.00075723 | 0.00183969 | 0.00347778 | 0.00601782
3.069 | 3.92e-05 | 0.00022506 | 0.00075456 | 0.00182664 | 0.00349044 | 0.00598044
3.102 | 3.827e-05 | 0.00022773 | 0.00076308 | 0.0017874 | 0.00349296 | 0.0058944
3.135 | 3.711e-05 | 0.00022361 | 0.00076935 | 0.00180825 | 0.0034692 | 0.00587766
3.168 | 3.551e-05 | 0.00023255 | 0.00076449 | 0.00178887 | 0.00342654 | 0.00592176
3.201 | 3.631e-05 | 0.00022938 | 0.0007593 | 0.00178353 | 0.00349068 | 0.00593244
3.234 | 3.672e-05 | 0.00022295 | 0.0007497 | 0.00176433 | 0.00343608 | 0.00590424
3.267 | 3.855e-05 | 0.0002369 | 0.00073905 | 0.00179667 | 0.00349452 | 0.00588018
3.3 | 3.922e-05 | 0.00022412 | 0.00073986 | 0.00178461 | 0.00342984 | 0.0058791