## transfer characteristics
experimental measurement data |  |  | known conditions of FET |  |  |  | results of FET performance parameters
Vgs (V) | width-normalized Id (uA/um) measured @ (Vds = 3.3 V, W = 20 um) | log(Id) | top-gate capacitance (Ctg) | Ctg ≈ | 1.15 | （uF/cm2） | threshold voltage (VT) | VT ≈ | 0.3483924 | (V)
-0.5 |  |  | 10 nm HfO2 |  |  |  | extrapolation of the linear fitting line within Vgs ∈[0.5 V, 1.5 V]
-0.49 |  |  | channel length (L) | L = | 10 | (um) | normalized transconductance (gm) @ (Vds = 3.3 V, W = 20 um) | gm =max (dId/dVgs) ≈ | 1.7044 | (uS/um)
-0.48 |  |  | channel width (W) | W = | 20 | (um) | maximal slope of the linear fitting line within Vgs ∈[0.5 V, 1.5 V]
-0.47 |  |  | elementary charge (q) | q = | 1.602e-19 | (C) | field-effect carrier mobility (uFE) @ (Vds = 3.3 V, L = 10 um) | uFE = L*gm/(Ctg*Vds) | 4.491173 | (cm2/Vs)
-0.46 | [6 empty] | using the normalized gm result
-0.45 | [6 empty] | maximum saturation current @ (Vds = 3.3 V, Vgs = 2 V) | Imax = | 2.42265 | (uA/um)
-0.44
-0.43
-0.42
-0.41
-0.4 | 0.00013988 | -3.854244
-0.39 | 0.00010029 | -3.998742
-0.38 | 7.633e-05 | -4.117305
-0.37 | 7.948e-05 | -4.099742
-0.36 | 8.46e-05 | -4.07263
-0.35 | 0.00010565 | -3.97613
-0.34 | 0.00012791 | -3.893096
-0.33 | 8.189e-05 | -4.086769
-0.32 | 8.164e-05 | -4.088097
-0.31 | 8.828e-05 | -4.054138
-0.3 | 4.011e-05 | -4.396747
-0.29 | 4.14e-05 | -4.383
-0.28 | 3.874e-05 | -4.41184
-0.27 | 3.039e-05 | -4.517269
-0.26 | 2.774e-05 | -4.556894
-0.25 | 2.283e-05 | -4.641494
-0.24 | 1.823e-05 | -4.739213
-0.23 | 1.657e-05 | -4.780677
-0.22 | 1.415e-05 | -4.849244
-0.21 | 1.232e-05 | -4.909389
-0.2 | 9.73e-06 | -5.011887
-0.19 | 6.74e-06 | -5.17134
-0.18 | 6.11e-06 | -5.213959
-0.17 | 6.45e-06 | -5.19044
-0.16 | 6.21e-06 | -5.206908
-0.15 | 5.13e-06 | -5.289883
-0.14 | 2.51e-06 | -5.600326
-0.13 | 1.43e-06 | -5.844664
-0.12 | 1.47e-06 | -5.832683
-0.11 | 1.45e-06 | -5.838632
-0.1 | 1.97e-06 | -5.705534
-0.09
-0.08 | 5.3e-07 | -6.275724
-0.07 | 2.42e-06 | -5.616185
-0.06 | 7.31e-06 | -5.136083
-0.05 | 1.292e-05 | -4.888737
-0.04 | 3.126e-05 | -4.505011
-0.03 | 6.369e-05 | -4.195929
-0.02 | 0.00010233 | -3.989997
-0.01 | 0.00020541 | -3.687378
0 | 0.00034155 | -3.466546
0.01 | 0.00048261 | -3.316404
0.02 | 0.00087351 | -3.058732
0.03 | 0.00213201 | -2.671211
0.04 | 0.0034281 | -2.464947
0.05 | 0.00553716 | -2.256713
0.06 | 0.00717024 | -2.144466
0.07 | 0.00930066 | -2.031486
0.08 | 0.0115341 | -1.938016
0.09 | 0.01411692 | -1.85026
0.1 | 0.01650804 | -1.782304
0.11 | 0.01963146 | -1.707047
0.12 | 0.02314554 | -1.635533
0.13 | 0.02600268 | -1.584982
0.14 | 0.02999244 | -1.522988
0.15 | 0.02701686 | -1.568365
0.16 | 0.03238962 | -1.489594
0.17 | 0.033126 | -1.479831
0.18 | 0.040434 | -1.393253
0.19 | 0.046014 | -1.33711
0.2 | 0.053736 | -1.269735
0.21 | 0.062298 | -1.205526
0.22 | 0.070002 | -1.15489
0.23 | 0.07719 | -1.112439
0.24 | 0.084252 | -1.07442
0.25 | 0.092058 | -1.035938
0.26 | 0.101634 | -0.992961
0.27 | 0.110136 | -0.9580707
0.28 | 0.120096 | -0.9204715
0.29 | 0.128946 | -0.8895921
0.3 | 0.136218 | -0.8657655
0.31 | 0.146388 | -0.8344945
0.32 | 0.154044 | -0.8123552
0.33 | 0.16551 | -0.7811758
0.34 | 0.17262 | -0.7629089
0.35 | 0.18561 | -0.7313986
0.36 | 0.195864 | -0.7080454
0.37 | 0.20886 | -0.6801447
0.38 | 0.211656 | -0.6743694
0.39 | 0.227532 | -0.6429575
0.4 | 0.236598 | -0.6259889
0.41 | 0.254178 | -0.594862
0.42 | 0.252498 | -0.5977421
0.43 | 0.26208 | -0.5815661
0.44 | 0.275784 | -0.5594309
0.45 | 0.287148 | -0.5418942
0.46 | 0.287388 | -0.5415314
0.47 | 0.299178 | -0.5240703
0.48 | 0.31866 | -0.4966724
0.49 | 0.327018 | -0.4854283
0.5 | 0.357828 | -0.4463257
0.51 | 0.376578 | -0.4241451
0.52 | 0.396048 | -0.4022522
0.53 | 0.414666 | -0.3823016
0.54 | 0.404046 | -0.3935692
0.55 | 0.420552 | -0.3761803
0.56 | 0.439812 | -0.3567329
0.57 | 0.446676 | -0.3500074
0.58 | 0.43611 | -0.360404
0.59 | 0.4593 | -0.3379036
0.6 | 0.46797 | -0.329782
0.61 | 0.47994 | -0.3188131
0.62 | 0.51072 | -0.2918171
0.63 | 0.53385 | -0.2725808
0.64 | 0.55218 | -0.2579193
0.65 | 0.56541 | -0.2476365
0.66 | 0.6015 | -0.2207644
0.67 | 0.61365 | -0.2120793
0.68 | 0.6144 | -0.2115488
0.69 | 0.63687 | -0.1959492
0.7 | 0.65289 | -0.18516
0.71 | 0.67764 | -0.169001
0.72 | 0.67875 | -0.1682902
0.73 | 0.70392 | -0.1524767
0.74 | 0.73347 | -0.1346176
0.75 | 0.73509 | -0.1336595
0.76 | 0.73275 | -0.1350442
0.77 | 0.77043 | -0.1132668
0.78 | 0.77694 | -0.1096125
0.79 | 0.79572 | -0.09923973
0.8 | 0.79656 | -0.09878151
0.81 | 0.82965 | -0.08110508
0.82 | 0.81087 | -0.09104877
0.83 | 0.82347 | -0.08435222
0.84 | 0.84609 | -0.07258344
0.85 | 0.87033 | -0.06031605
0.86 | 0.89127 | -0.04999071
0.87 | 0.89376 | -0.04877909
0.88 | 0.90756 | -0.04212465
0.89 | 0.89331 | -0.0489978
0.9 | 0.92781 | -0.03254095
0.91 | 0.93228 | -0.03045363
0.92 | 0.98583 | -0.00619797
0.93 | 1.00575 | 0.002490041
0.94 | 1.03275 | 0.0139952
0.95 | 1.03485 | 0.0148774
0.96 | 1.03233 | 0.01381855
0.97 | 1.05579 | 0.02357754
0.98 | 1.08198 | 0.03421923
0.99 | 1.10682 | 0.044077
1 | 1.1106 | 0.04555767
1.01 | 1.12614 | 0.05159238
1.02 | 1.15584 | 0.06289772
1.03 | 1.18767 | 0.07469579
1.04 | 1.20039 | 0.07932237
1.05 | 1.20693 | 0.08168208
1.06 | 1.20534 | 0.08110957
1.07 | 1.20234 | 0.0800273
1.08 | 1.24902 | 0.09656939
1.09 | 1.24761 | 0.09607885
1.1 | 1.26903 | 0.1034719
1.11 | 1.29444 | 0.1120819
1.12 | 1.29882 | 0.113549
1.13 | 1.30206 | 0.114631
1.14 | 1.29714 | 0.1129869
1.15 | 1.30326 | 0.1150311
1.16 | 1.33506 | 0.1255008
1.17 | 1.34526 | 0.1288062
1.18 | 1.34868 | 0.1299089
1.19 | 1.36293 | 0.1344736
1.2 | 1.37733 | 0.139038
1.21 | 1.40514 | 0.1477196
1.22 | 1.41225 | 0.1499116
1.23 | 1.46781 | 0.1666698
1.24 | 1.51485 | 0.1803696
1.25 | 1.55868 | 0.192757
1.26 | 1.55499 | 0.1917276
1.27 | 1.55304 | 0.1911826
1.28 | 1.54887 | 0.190015
1.29 | 1.62951 | 0.212057
1.3 | 1.67553 | 0.2241522
1.31 | 1.68069 | 0.2254876
1.32 | 1.67895 | 0.2250378
1.33 | 1.68882 | 0.2275834
1.34 | 1.69062 | 0.228046
1.35 | 1.73355 | 0.2389364
1.36 | 1.77702 | 0.2496923
1.37 | 1.7664 | 0.2470891
1.38 | 1.80036 | 0.2553594
1.39 | 1.81464 | 0.2587905
1.4 | 1.7913 | 0.2531683
1.41 | 1.81245 | 0.258266
1.42 | 1.79841 | 0.2548887
1.43 | 1.82895 | 0.2622018
1.44 | 1.785 | 0.2516382
1.45 | 1.79115 | 0.253132
1.46 | 1.80885 | 0.2574026
1.47 | 1.84284 | 0.2654876
1.48 | 1.80537 | 0.2565662
1.49 | 1.83036 | 0.2625365
1.5 | 1.85205 | 0.2676527
1.51 | 1.83354 | 0.2632904
1.52 | 1.85193 | 0.2676246
1.53 | 1.86939 | 0.2716999
1.54 | 1.94004 | 0.2878107
1.55 | 1.94973 | 0.2899745
1.56 | 2.00904 | 0.3029886
1.57 | 1.99083 | 0.2990342
1.58 | 2.01465 | 0.3041996
1.59 | 2.05092 | 0.3119487
1.6 | 2.09715 | 0.3216295
1.61 | 2.11809 | 0.3259444
1.62 | 2.15031 | 0.3325011
1.63 | 2.19552 | 0.3415374
1.64 | 2.20479 | 0.3433672
1.65 | 2.19813 | 0.3420534
1.66 | 2.19885 | 0.3421956
1.67 | 2.23869 | 0.349994
1.68 | 2.2521 | 0.3525877
1.69 | 2.20299 | 0.3430125
1.7 | 2.24421 | 0.3510635
1.71 | 2.24886 | 0.3519624
1.72 | 2.26608 | 0.3552752
1.73 | 2.22234 | 0.3468105
1.74 | 2.2497 | 0.3521246
1.75 | 2.21799 | 0.3459596
1.76 | 2.21502 | 0.3453777
1.77 | 2.24517 | 0.3512492
1.78 | 2.24193 | 0.350622
1.79 | 2.22603 | 0.347531
1.8 | 2.24583 | 0.3513769
1.81 | 2.32164 | 0.3657949
1.82 | 2.26389 | 0.3548553
1.83 | 2.29308 | 0.3604192
1.84 | 2.30691 | 0.3630307
1.85 | 2.31951 | 0.3653962
1.86 | 2.3166 | 0.3648511
1.87 | 2.31183 | 0.3639559
1.88 | 2.34123 | 0.3694441
1.89 | 2.31762 | 0.3650422
1.9 | 2.2971 | 0.3611799
1.91 | 2.37759 | 0.376137
1.92 | 2.30055 | 0.3618317
1.93 | 2.3364 | 0.3685472
1.94 | 2.33598 | 0.3684691
1.95 | 2.38632 | 0.3777287
1.96 | 2.39922 | 0.3800701
1.97 | 2.41938 | 0.3837041
1.98 | 2.39436 | 0.3791894
1.99 | 2.38443 | 0.3773846
2 | 2.42265 | 0.3842907

## output characteristics
experimental measurement data | [6 empty] | known conditions of FET |  |  |  | results of FET performance parameters
Vds (V) | width-normalized Id (uA/um) measured @ W = 20 um | [5 empty] | top-gate capacitance (Ctg) | Ctg ≈ | 1.15 | （uF/cm2） | two-dimensional conductivity (σ2D) |  |  | (uS)
| Vgs = 0 mV | Vgs = 10 mV | Vgs = 20 mV | Vgs = 30 mV | Vgs = 40 mV | Vgs = 50 mV | 10 nm HfO2 |  |  |  | linear fitting within low-drain voltage reigm, Vds ∈[0 V, 0.165 V] | σ2D = L*(linear fitting slope)
0 | 1.02e-06 | 1.1e-06 | -1.36e-06 | 6.9e-07 | 1.1e-06 | 1.18e-06 | channel length (L) | L = | 10 | (um) | calculated @ Vgs = 0 V |  | 0.0008012121
0.033 | 6.58e-06 | 5.794e-05 | 0.00010313 | 0.00016118 | 0.00023574 | 0.00031617 | channel width (W) | W = | 20 | (um) | calculated @ Vgs = 10 mV |  | 0.01193879
0.066 | 7.99e-06 | 0.00010478 | 0.00020059 | 0.00032061 | 0.0004518 | 0.00061302 | elementary charge (q) | q = | 1.602e-19 | (C) | calculated @ Vgs = 20 mV |  | 0.02544606
0.099 | 1.263e-05 | 0.00014006 | 0.00028 | 0.00045363 | 0.00065424 | 0.00091686 |  |  |  |  | calculated @ Vgs = 30 mV |  | 0.04201455
0.132 | 1.411e-05 | 0.00017071 | 0.00034836 | 0.00058095 | 0.00085242 | 0.00119754 |  |  |  |  | calculated @ Vgs = 40 mV |  | 0.06265152
0.165 | 1.424e-05 | 0.00019809 | 0.0004185 | 0.00069393 | 0.00103485 | 0.0014382 |  |  |  |  | calculated @ Vgs = 50 mV |  | 0.08709212
0.198 | 1.818e-05 | 0.00021946 | 0.00047163 | 0.00081051 | 0.0012246 | 0.00172032 |  |  |  |  | width-normalized drain saturation current (Isat) |  |  | (uA/um)
0.231 | 1.607e-05 | 0.00023483 | 0.00052542 | 0.00092424 | 0.0014097 | 0.00195264 |  |  |  |  | constant fitting within saturation reigm, Vds ∈[2 V, 3.3 V] | Isat = average(Id ∈ [1.98 V, 3.3 V])
0.264 | 1.646e-05 | 0.00024517 | 0.00057414 | 0.00102012 | 0.00155826 | 0.00219576 |  |  |  |  | measured @ Vgs = 0 V |  | 3.525537e-05
0.297 | 1.972e-05 | 0.00026245 | 0.00059955 | 0.00111144 | 0.001737 | 0.00242376 |  |  |  |  | measured @ Vgs = 10 mV |  | 0.0002283451
0.33 | 1.81e-05 | 0.00027113 | 0.00063939 | 0.00118353 | 0.00186786 | 0.00265446 |  |  |  |  | measured @ Vgs = 20 mV |  | 0.0007811941
0.363 | 1.91e-05 | 0.00028228 | 0.00066096 | 0.00127671 | 0.00198951 | 0.00283812 |  |  |  |  | measured @ Vgs = 30 mV |  | 0.001796504
0.396 | 1.9e-05 | 0.00028801 | 0.00069312 | 0.00134055 | 0.00207744 | 0.00307779 |  |  |  |  | measured @ Vgs = 40 mV |  | 0.003491997
0.429 | 1.85e-05 | 0.00028944 | 0.00073062 | 0.0013845 | 0.00220797 | 0.00320736 |  |  |  |  | measured @ Vgs = 50 mV |  | 0.005944671
0.462 | 2.137e-05 | 0.00029169 | 0.00075537 | 0.0014277 | 0.00234513 | 0.0034065
0.495 | 1.959e-05 | 0.00028779 | 0.00077463 | 0.00148845 | 0.0023991 | 0.00356862
0.528 | 2.005e-05 | 0.00029068 | 0.00078204 | 0.00150918 | 0.00252324 | 0.00375594
0.561 | 2.012e-05 | 0.0002906 | 0.00081708 | 0.00157893 | 0.00259626 | 0.00392202
0.594 | 2.133e-05 | 0.00028638 | 0.0008232 | 0.00163389 | 0.00267528 | 0.00405732
0.627 | 2.283e-05 | 0.00028466 | 0.00083712 | 0.0016518 | 0.0027738 | 0.00418596
0.66 | 2.171e-05 | 0.00028556 | 0.00081867 | 0.00168081 | 0.00283143 | 0.00431868
0.693 | 2.209e-05 | 0.00028547 | 0.00081666 | 0.00170316 | 0.00289773 | 0.0044685
0.726 | 2.164e-05 | 0.00027854 | 0.00082245 | 0.00174006 | 0.00296028 | 0.00453024
0.759 | 2.35e-05 | 0.00028254 | 0.00083484 | 0.00176112 | 0.00305514 | 0.00465162
0.792 | 2.212e-05 | 0.00026525 | 0.0008409 | 0.00178548 | 0.00309048 | 0.004824
0.825 | 2.481e-05 | 0.00027665 | 0.00084231 | 0.00179604 | 0.00311028 | 0.00491844
0.858 | 2.195e-05 | 0.00027506 | 0.00083052 | 0.00183435 | 0.00316572 | 0.005025
0.891 | 2.413e-05 | 0.00027303 | 0.00083181 | 0.00182985 | 0.00317724 | 0.00507936
0.924 | 2.371e-05 | 0.00027432 | 0.00084516 | 0.00184296 | 0.00324732 | 0.00516792
0.957 | 2.366e-05 | 0.00027469 | 0.00085113 | 0.00184563 | 0.0032694 | 0.00525306
0.99 | 2.388e-05 | 0.00027883 | 0.00086295 | 0.00185409 | 0.0032799 | 0.00533472
1.023 | 2.345e-05 | 0.00027466 | 0.00085326 | 0.00186006 | 0.003336 | 0.00535998
1.056 | 2.371e-05 | 0.00027314 | 0.00084714 | 0.00189426 | 0.00336102 | 0.00541758
1.089 | 2.382e-05 | 0.00026626 | 0.0008496 | 0.00188232 | 0.0033954 | 0.00551496
1.122 | 2.422e-05 | 0.00026136 | 0.00085329 | 0.00191745 | 0.0033492 | 0.0054819
1.155 | 2.429e-05 | 0.00026757 | 0.00084717 | 0.00192048 | 0.00340632 | 0.00552342
1.188 | 2.565e-05 | 0.00027022 | 0.00085023 | 0.00187854 | 0.00342054 | 0.0056001
1.221 | 2.508e-05 | 0.00026447 | 0.00083403 | 0.0018579 | 0.00341472 | 0.00564372
1.254 | 2.786e-05 | 0.00025693 | 0.00083433 | 0.0018606 | 0.0034413 | 0.00566028
1.287 | 2.814e-05 | 0.00025619 | 0.00085062 | 0.00189624 | 0.00341682 | 0.00570516
1.32 | 2.606e-05 | 0.00025736 | 0.00084735 | 0.00187515 | 0.00345228 | 0.00578286
1.353 | 2.665e-05 | 0.00025534 | 0.00083184 | 0.0018708 | 0.00344826 | 0.00571518
1.386 | 2.78e-05 | 0.00026328 | 0.00082743 | 0.00187392 | 0.00347934 | 0.00577686
1.419 | 2.628e-05 | 0.00026769 | 0.00085329 | 0.00189492 | 0.00347724 | 0.00585318
1.452 | 2.719e-05 | 0.000258 | 0.00083142 | 0.00185991 | 0.00346524 | 0.00585606
1.485 | 2.847e-05 | 0.00025066 | 0.00083178 | 0.00187311 | 0.0034929 | 0.00590274
1.518 | 2.841e-05 | 0.00025179 | 0.00084357 | 0.00189201 | 0.00349098 | 0.00595518
1.551 | 2.959e-05 | 0.00024855 | 0.00082155 | 0.00187599 | 0.00349752 | 0.00595038
1.584 | 2.829e-05 | 0.00024468 | 0.00083799 | 0.00184812 | 0.00351552 | 0.00597978
1.617 | 2.746e-05 | 0.00025079 | 0.00084003 | 0.001827 | 0.0035298 | 0.00596388
1.65 | 2.952e-05 | 0.0002489 | 0.00083775 | 0.00182703 | 0.00350814 | 0.00597918
1.683 | 2.837e-05 | 0.00024816 | 0.00080889 | 0.00181476 | 0.00349944 | 0.005946
1.716 | 2.97e-05 | 0.00024621 | 0.00082848 | 0.00184827 | 0.00346848 | 0.0059106
1.749 | 3.036e-05 | 0.00025369 | 0.00081639 | 0.00187302 | 0.00353184 | 0.00600618
1.782 | 3.044e-05 | 0.00023599 | 0.00085221 | 0.00185679 | 0.00352242 | 0.0059244
1.815 | 2.822e-05 | 0.00023483 | 0.00085254 | 0.0018471 | 0.00355002 | 0.00588036
1.848 | 2.894e-05 | 0.0002344 | 0.00085731 | 0.0018678 | 0.00356928 | 0.00587262
1.881 | 2.942e-05 | 0.00023706 | 0.00083478 | 0.00187242 | 0.00360858 | 0.00597084
1.914 | 2.976e-05 | 0.00023315 | 0.00084318 | 0.00186834 | 0.0035517 | 0.00593346
1.947 | 3.16e-05 | 0.00023967 | 0.00082335 | 0.00187461 | 0.00360744 | 0.0059334
1.98 | 3.096e-05 | 0.00024103 | 0.00083538 | 0.00182721 | 0.00361248 | 0.00586836
2.013 | 3.091e-05 | 0.000233 | 0.00082812 | 0.00186669 | 0.00356382 | 0.00584748
2.046 | 3.021e-05 | 0.00023656 | 0.00081615 | 0.0018456 | 0.00351534 | 0.00589362
2.079 | 3.031e-05 | 0.00023791 | 0.00081888 | 0.00185292 | 0.00352008 | 0.00591582
2.112 | 3.188e-05 | 0.00023238 | 0.00081465 | 0.00183591 | 0.00356616 | 0.00589488
2.145 | 3.104e-05 | 0.00023108 | 0.00082632 | 0.00185484 | 0.00357672 | 0.005916
2.178 | 3.289e-05 | 0.00023534 | 0.00081963 | 0.00184215 | 0.00355284 | 0.00593898
2.211 | 3.271e-05 | 0.00023945 | 0.00082005 | 0.00184413 | 0.00353484 | 0.00587424
2.244 | 3.064e-05 | 0.00024311 | 0.0008052 | 0.00185847 | 0.00354882 | 0.00588252
2.277 | 3.118e-05 | 0.00024743 | 0.00079812 | 0.00180213 | 0.00351852 | 0.00589512
2.31 | 3.197e-05 | 0.000239 | 0.00079689 | 0.00185517 | 0.00358644 | 0.00590748
2.343 | 3.32e-05 | 0.00023816 | 0.00078828 | 0.00186186 | 0.00352794 | 0.00595374
2.376 | 3.455e-05 | 0.00023399 | 0.00077484 | 0.00184035 | 0.00350616 | 0.00590622
2.409 | 3.604e-05 | 0.00023932 | 0.00080235 | 0.00182025 | 0.00348432 | 0.00586392
2.442 | 3.426e-05 | 0.00024048 | 0.00080343 | 0.00181173 | 0.00349842 | 0.00585438
2.475 | 3.575e-05 | 0.0002381 | 0.00078528 | 0.00183939 | 0.0035331 | 0.00591348
2.508 | 3.449e-05 | 0.00023471 | 0.00077898 | 0.00183876 | 0.00352212 | 0.00591042
2.541 | 3.353e-05 | 0.0002239 | 0.00078666 | 0.00182655 | 0.00350718 | 0.00583206
2.574 | 3.434e-05 | 0.00023044 | 0.00078018 | 0.00180417 | 0.00350466 | 0.00585204
2.607 | 3.425e-05 | 0.00022979 | 0.00077196 | 0.00180963 | 0.00350406 | 0.00590922
2.64 | 3.585e-05 | 0.00022024 | 0.00078627 | 0.00181824 | 0.00348516 | 0.00585126
2.673 | 3.7e-05 | 0.00022526 | 0.00077109 | 0.00175854 | 0.00351606 | 0.005961
2.706 | 3.776e-05 | 0.00022222 | 0.00075825 | 0.00174819 | 0.00350418 | 0.0059541
2.739 | 3.839e-05 | 0.00022601 | 0.00076527 | 0.00175887 | 0.00348636 | 0.00598062
2.772 | 3.761e-05 | 0.00021638 | 0.00076287 | 0.00175638 | 0.0034188 | 0.00593892
2.805 | 3.715e-05 | 0.00022487 | 0.00076527 | 0.0017859 | 0.00344694 | 0.00606672
2.838 | 3.62e-05 | 0.00022301 | 0.00075972 | 0.00181863 | 0.00340308 | 0.0059925
2.871 | 3.689e-05 | 0.00022371 | 0.00076476 | 0.00177996 | 0.00343926 | 0.00606252
2.904 | 3.801e-05 | 0.0002256 | 0.00075681 | 0.00179655 | 0.00343218 | 0.0060948
2.937 | 3.838e-05 | 0.00022266 | 0.00075927 | 0.00178032 | 0.0034428 | 0.00606558
2.97 | 3.878e-05 | 0.00021732 | 0.00075354 | 0.00178497 | 0.00342696 | 0.00598998
3.003 | 3.783e-05 | 0.00021492 | 0.00076353 | 0.00175344 | 0.00341394 | 0.00597816
3.036 | 3.705e-05 | 0.00021035 | 0.00073497 | 0.00176688 | 0.00346428 | 0.00596688
3.069 | 3.692e-05 | 0.00021825 | 0.00073524 | 0.00177087 | 0.00343674 | 0.00594858
3.102 | 3.57e-05 | 0.00021893 | 0.00073701 | 0.00172071 | 0.00347424 | 0.00592476
3.135 | 3.809e-05 | 0.00022624 | 0.00076485 | 0.0017388 | 0.00343368 | 0.00596544
3.168 | 3.719e-05 | 0.00022686 | 0.0007761 | 0.00171444 | 0.00344142 | 0.00600624
3.201 | 3.808e-05 | 0.00021962 | 0.00074532 | 0.00169569 | 0.0034656 | 0.00604254
3.234 | 3.832e-05 | 0.00021725 | 0.00076587 | 0.00172572 | 0.00346458 | 0.0060285
3.267 | 3.9e-05 | 0.00022473 | 0.0007719 | 0.00172365 | 0.00346284 | 0.00602562
3.3 | 4.016e-05 | 0.00021254 | 0.0007797 | 0.001722 | 0.00342876 | 0.00605682