## transfer characteristics
experimental measurement data |  |  | known conditions of FET |  |  |  | results of FET performance parameters
Vgs (V) | width-normalized Id (uA/um) measured @ (Vds = 3.3 V, W = 20 um) | log(Id) | top-gate capacitance (Ctg) | Ctg ≈ | 1.15 | （uF/cm2） | threshold voltage (VT) | VT ≈ | 0.324739 | (V)
-0.5 |  |  | 10 nm HfO2 |  |  |  | extrapolation of the linear fitting line within Vgs ∈[0.5 V, 1.5 V]
-0.49 |  |  | channel length (L) | L = | 10 | (um) | normalized transconductance (gm) @ (Vds = 3.3 V, W = 20 um) | gm =max (dId/dVgs) ≈ | 1.68135 | (uS/um)
-0.48 |  |  | channel width (W) | W = | 20 | (um) | maximal slope of the linear fitting line within Vgs ∈[0.5 V, 1.5 V]
-0.47 |  |  | elementary charge (q) | q = | 1.602e-19 | (C) | field-effect carrier mobility (uFE) @ (Vds = 3.3 V, L = 10 um) | uFE = L*gm/(Ctg*Vds) | 4.430435 | (cm2/Vs)
-0.46 | [6 empty] | using the normalized gm result
-0.45 | [6 empty] | maximum saturation current @ (Vds = 3.3 V, Vgs = 2 V) | Imax = | 2.56197 | (uA/um)
-0.44
-0.43
-0.42
-0.41
-0.4
-0.39
-0.38
-0.37
-0.36
-0.35
-0.34
-0.33
-0.32
-0.31
-0.3
-0.29
-0.28
-0.27
-0.26
-0.25
-0.24
-0.23 | 8.48e-05 | -4.071604
-0.22 | 8.039e-05 | -4.094798
-0.21 | 5.715e-05 | -4.242984
-0.2 | 2.998e-05 | -4.523168
-0.19 | 4.069e-05 | -4.390512
-0.18 | 3.807e-05 | -4.419417
-0.17 | 4.563e-05 | -4.34075
-0.16 | 4.059e-05 | -4.391581
-0.15 | 3.514e-05 | -4.454198
-0.14 | 2.547e-05 | -4.593971
-0.13 | 3.119e-05 | -4.505985
-0.12 | 2.235e-05 | -4.650722
-0.11 | 1.451e-05 | -4.838333
-0.1 | 1.152e-05 | -4.938548
-0.09 | 7.08e-06 | -5.149967
-0.08 | 4.17e-06 | -5.379864
-0.07 | 4.28e-06 | -5.368556
-0.06 | 2.85e-06 | -5.545155
-0.05 | 5.95e-06 | -5.225483
-0.04 | 1.686e-05 | -4.773142
-0.03 | 4.53e-05 | -4.343902
-0.02 | 9.519e-05 | -4.021409
-0.01 | 0.00017393 | -3.759626
0 | 0.00033888 | -3.469954
0.01 | 0.00057738 | -3.238538
0.02 | 0.00079212 | -3.101209
0.03 | 0.00226923 | -2.644121
0.04 | 0.00314874 | -2.501863
0.05 | 0.00513762 | -2.289238
0.06 | 0.0073278 | -2.135026
0.07 | 0.00972288 | -2.012205
0.08 | 0.01199142 | -1.921129
0.09 | 0.01471422 | -1.832263
0.1 | 0.0179205 | -1.74665
0.11 | 0.02108604 | -1.676005
0.12 | 0.02402184 | -1.619394
0.13 | 0.0272595 | -1.564482
0.14 | 0.03089382 | -1.510128
0.15 | 0.03024 | -1.519418
0.16 | 0.037722 | -1.423405
0.17 | 0.043752 | -1.359002
0.18 | 0.051114 | -1.29146
0.19 | 0.055896 | -1.252619
0.2 | 0.062124 | -1.206741
0.21 | 0.068046 | -1.167197
0.22 | 0.076482 | -1.116441
0.23 | 0.085866 | -1.066179
0.24 | 0.094326 | -1.025369
0.25 | 0.098118 | -1.008251
0.26 | 0.108138 | -0.9660217
0.27 | 0.113346 | -0.9455938
0.28 | 0.12 | -0.9208188
0.29 | 0.126894 | -0.8965589
0.3 | 0.132588 | -0.8774958
0.31 | 0.140808 | -0.8513727
0.32 | 0.149952 | -0.8240477
0.33 | 0.161094 | -0.7929206
0.34 | 0.16932 | -0.7712917
0.35 | 0.183756 | -0.7357585
0.36 | 0.194862 | -0.7102728
0.37 | 0.208698 | -0.6804817
0.38 | 0.219222 | -0.6591159
0.39 | 0.217146 | -0.6632482
0.4 | 0.234756 | -0.6293833
0.41 | 0.24147 | -0.6171368
0.42 | 0.248316 | -0.6049953
0.43 | 0.257514 | -0.5891992
0.44 | 0.272094 | -0.565281
0.45 | 0.291072 | -0.5359996
0.46 | 0.295212 | -0.529866
0.47 | 0.29676 | -0.5275946
0.48 | 0.319524 | -0.4954965
0.49 | 0.320268 | -0.4944865
0.5 | 0.318762 | -0.4965335
0.51 | 0.344874 | -0.4623395
0.52 | 0.358362 | -0.445678
0.53 | 0.360714 | -0.442837
0.54 | 0.380862 | -0.4192324
0.55 | 0.413652 | -0.3833649
0.56 | 0.44343 | -0.3531749
0.57 | 0.46464 | -0.3328834
0.58 | 0.47109 | -0.3268961
0.59 | 0.49566 | -0.3048161
0.6 | 0.5178 | -0.285838
0.61 | 0.5361 | -0.2707542
0.62 | 0.54831 | -0.2609738
0.63 | 0.57744 | -0.2384931
0.64 | 0.59754 | -0.223633
0.65 | 0.6183 | -0.2088008
0.66 | 0.61755 | -0.2093279
0.67 | 0.64548 | -0.1901172
0.68 | 0.65094 | -0.186459
0.69 | 0.65562 | -0.1833478
0.7 | 0.67809 | -0.1687127
0.71 | 0.69582 | -0.1575031
0.72 | 0.72144 | -0.1417998
0.73 | 0.72261 | -0.141096
0.74 | 0.74295 | -0.1290404
0.75 | 0.74589 | -0.1273252
0.76 | 0.75867 | -0.1199471
0.77 | 0.77847 | -0.1087581
0.78 | 0.80394 | -0.09477636
0.79 | 0.82602 | -0.08300944
0.8 | 0.83172 | -0.08002286
0.81 | 0.83682 | -0.07736795
0.82 | 0.85029 | -0.07043293
0.83 | 0.87561 | -0.05768929
0.84 | 0.90648 | -0.04264177
0.85 | 0.92097 | -0.03575452
0.86 | 0.94878 | -0.02283448
0.87 | 0.94023 | -0.0267659
0.88 | 0.94356 | -0.02523048
0.89 | 0.95031 | -0.0221347
0.9 | 1.00473 | 0.00204937
0.91 | 1.05228 | 0.02213132
0.92 | 1.02018 | 0.008676805
0.93 | 1.03095 | 0.0132376
0.94 | 1.00956 | 0.004132135
0.95 | 1.05201 | 0.02201987
0.96 | 1.03758 | 0.01602159
0.97 | 1.03068 | 0.01312385
0.98 | 1.05771 | 0.02436661
0.99 | 1.10343 | 0.04274479
1 | 1.13535 | 0.05512976
1.01 | 1.17153 | 0.06875341
1.02 | 1.20249 | 0.08008147
1.03 | 1.16913 | 0.0678628
1.04 | 1.17315 | 0.06935354
1.05 | 1.19973 | 0.07908352
1.06 | 1.21272 | 0.08376054
1.07 | 1.19427 | 0.07710252
1.08 | 1.2324 | 0.09075169
1.09 | 1.2462 | 0.09558775
1.1 | 1.31172 | 0.1178411
1.11 | 1.33227 | 0.1245922
1.12 | 1.31832 | 0.1200208
1.13 | 1.31583 | 0.1191998
1.14 | 1.34946 | 0.13016
1.15 | 1.3722 | 0.1374174
1.16 | 1.37544 | 0.1384417
1.17 | 1.39509 | 0.1446022
1.18 | 1.39698 | 0.1451902
1.19 | 1.39845 | 0.1456469
1.2 | 1.41228 | 0.1499208
1.21 | 1.45467 | 0.1627645
1.22 | 1.44069 | 0.1585705
1.23 | 1.49769 | 0.1754219
1.24 | 1.50744 | 0.17824
1.25 | 1.51374 | 0.1800513
1.26 | 1.5585 | 0.1927068
1.27 | 1.62444 | 0.2107037
1.28 | 1.60245 | 0.2047845
1.29 | 1.65249 | 0.2181388
1.3 | 1.6869 | 0.2270893
1.31 | 1.64691 | 0.2166699
1.32 | 1.63533 | 0.2136054
1.33 | 1.65627 | 0.2191311
1.34 | 1.72716 | 0.2373326
1.35 | 1.73475 | 0.2392369
1.36 | 1.78701 | 0.252127
1.37 | 1.77381 | 0.2489071
1.38 | 1.80888 | 0.2574098
1.39 | 1.85142 | 0.267505
1.4 | 1.83873 | 0.264518
1.41 | 1.7601 | 0.2455373
1.42 | 1.77714 | 0.2497216
1.43 | 1.85589 | 0.2685522
1.44 | 1.90119 | 0.2790255
1.45 | 1.89504 | 0.2776184
1.46 | 1.88427 | 0.2751431
1.47 | 1.92321 | 0.2840267
1.48 | 1.90128 | 0.2790461
1.49 | 1.899 | 0.278525
1.5 | 1.9395 | 0.2876898
1.51 | 1.9209 | 0.2835048
1.52 | 1.97484 | 0.2955319
1.53 | 1.97877 | 0.2963953
1.54 | 2.02005 | 0.3053621
1.55 | 2.05962 | 0.3137871
1.56 | 2.07912 | 0.3178796
1.57 | 2.10573 | 0.3234027
1.58 | 2.12433 | 0.327222
1.59 | 2.16171 | 0.3347974
1.6 | 2.13513 | 0.3294243
1.61 | 2.2095 | 0.344294
1.62 | 2.21868 | 0.3460947
1.63 | 2.20053 | 0.3425273
1.64 | 2.23425 | 0.3491318
1.65 | 2.26182 | 0.354458
1.66 | 2.28237 | 0.3583861
1.67 | 2.27649 | 0.3572657
1.68 | 2.30421 | 0.3625221
1.69 | 2.33292 | 0.3678998
1.7 | 2.36559 | 0.3739395
1.71 | 2.36391 | 0.3736309
1.72 | 2.37576 | 0.3758026
1.73 | 2.40216 | 0.3806019
1.74 | 2.4414 | 0.3876389
1.75 | 2.41938 | 0.3837041
1.76 | 2.41128 | 0.3822476
1.77 | 2.46906 | 0.3925316
1.78 | 2.50491 | 0.3987921
1.79 | 2.511 | 0.3998467
1.8 | 2.48418 | 0.3951831
1.81 | 2.39664 | 0.3796028
1.82 | 2.40192 | 0.3805585
1.83 | 2.33175 | 0.367682
1.84 | 2.43861 | 0.3871424
1.85 | 2.46345 | 0.3915438
1.86 | 2.50443 | 0.3987089
1.87 | 2.45379 | 0.3898374
1.88 | 2.46546 | 0.391898
1.89 | 2.44506 | 0.3882895
1.9 | 2.51523 | 0.4005777
1.91 | 2.53422 | 0.4038443
1.92 | 2.51388 | 0.4003445
1.93 | 2.53425 | 0.4038495
1.94 | 2.53629 | 0.4041989
1.95 | 2.59521 | 0.4141725
1.96 | 2.61105 | 0.4168152
1.97 | 2.66232 | 0.4252603
1.98 | 2.58276 | 0.4120841
1.99 | 2.571 | 0.4101021
2 | 2.56197 | 0.408574

## output characteristics
experimental measurement data | [6 empty] | known conditions of FET |  |  |  | results of FET performance parameters
Vds (V) | width-normalized Id (uA/um) measured @ W = 20 um | [5 empty] | top-gate capacitance (Ctg) | Ctg ≈ | 1.15 | （uF/cm2） | two-dimensional conductivity (σ2D) |  |  | (uS)
| Vgs = 0 mV | Vgs = 10 mV | Vgs = 20 mV | Vgs = 30 mV | Vgs = 40 mV | Vgs = 50 mV | 10 nm HfO2 |  |  |  | linear fitting within low-drain voltage reigm, Vds ∈[0 V, 0.165 V] | σ2D = L*(linear fitting slope)
0 | -8.9e-07 | 9.7e-07 | 1.1e-06 | 0 | 1e-06 | -1.03e-06 | channel length (L) | L = | 10 | (um) | calculated @ Vgs = 0 V |  | 0.001518788
0.033 | 7.79e-06 | 6.4e-05 | 0.00012101 | 0.00018222 | 0.00025951 | 0.00033741 | channel width (W) | W = | 20 | (um) | calculated @ Vgs = 10 mV |  | 0.01277697
0.066 | 1.451e-05 | 0.00011587 | 0.00022446 | 0.0003465 | 0.0005052 | 0.00065976 | elementary charge (q) | q = | 1.602e-19 | (C) | calculated @ Vgs = 20 mV |  | 0.02922061
0.099 | 1.739e-05 | 0.00015371 | 0.00031785 | 0.0005025 | 0.00072579 | 0.00095925 |  |  |  |  | calculated @ Vgs = 30 mV |  | 0.04692727
0.132 | 2.101e-05 | 0.00018493 | 0.00039921 | 0.00063588 | 0.00093255 | 0.00125115 |  |  |  |  | calculated @ Vgs = 40 mV |  | 0.06981576
0.165 | 2.417e-05 | 0.00021179 | 0.00048324 | 0.0007743 | 0.00115296 | 0.00153774 |  |  |  |  | calculated @ Vgs = 50 mV |  | 0.09325879
0.198 | 2.547e-05 | 0.00024011 | 0.00054063 | 0.0008943 | 0.00133077 | 0.00181431 |  |  |  |  | width-normalized drain saturation current (Isat) |  |  | (uA/um)
0.231 | 2.547e-05 | 0.00025918 | 0.00060255 | 0.00101163 | 0.00151566 | 0.00206148 |  |  |  |  | constant fitting within saturation reigm, Vds ∈[2 V, 3.3 V] | Isat = average(Id ∈ [1.98 V, 3.3 V])
0.264 | 2.623e-05 | 0.00027898 | 0.00065268 | 0.00110496 | 0.00169371 | 0.00231921 |  |  |  |  | measured @ Vgs = 0 V |  | 4.856195e-05
0.297 | 2.784e-05 | 0.00029284 | 0.00069489 | 0.0012174 | 0.0018252 | 0.00253497 |  |  |  |  | measured @ Vgs = 10 mV |  | 0.0003085237
0.33 | 3.053e-05 | 0.00030456 | 0.00073968 | 0.001299 | 0.00196575 | 0.00274233 |  |  |  |  | measured @ Vgs = 20 mV |  | 0.0009093834
0.363 | 3.014e-05 | 0.000312 | 0.00076995 | 0.0013662 | 0.00212811 | 0.00297048 |  |  |  |  | measured @ Vgs = 30 mV |  | 0.001942979
0.396 | 3.065e-05 | 0.00032487 | 0.00080799 | 0.001449 | 0.00228582 | 0.00311328 |  |  |  |  | measured @ Vgs = 40 mV |  | 0.003613399
0.429 | 3.08e-05 | 0.00032952 | 0.00082965 | 0.00151167 | 0.00240984 | 0.0033258 |  |  |  |  | measured @ Vgs = 50 mV |  | 0.005960656
0.462 | 3.003e-05 | 0.00032913 | 0.00086085 | 0.00159174 | 0.002541 | 0.00350556
0.495 | 3.246e-05 | 0.00033795 | 0.00090252 | 0.00165183 | 0.00266604 | 0.00364548
0.528 | 3.362e-05 | 0.00033831 | 0.00090396 | 0.00167349 | 0.00273303 | 0.00382536
0.561 | 3.372e-05 | 0.00033699 | 0.00093048 | 0.00176136 | 0.00284532 | 0.00398184
0.594 | 3.397e-05 | 0.00033348 | 0.00095793 | 0.00178896 | 0.00290001 | 0.00410484
0.627 | 3.301e-05 | 0.00033642 | 0.00096666 | 0.00183288 | 0.00299466 | 0.00425304
0.66 | 3.368e-05 | 0.00033648 | 0.00099912 | 0.00187953 | 0.00308613 | 0.00441402
0.693 | 3.223e-05 | 0.00034047 | 0.00099099 | 0.00191394 | 0.00313236 | 0.00450342
0.726 | 3.312e-05 | 0.00034353 | 0.00098388 | 0.00191325 | 0.00320772 | 0.00467172
0.759 | 3.515e-05 | 0.00034308 | 0.0009882 | 0.0019422 | 0.00324492 | 0.00476418
0.792 | 3.421e-05 | 0.00033267 | 0.0010056 | 0.00199035 | 0.00330336 | 0.00483138
0.825 | 3.695e-05 | 0.00033912 | 0.00102222 | 0.00197499 | 0.0033924 | 0.00499578
0.858 | 3.659e-05 | 0.00035397 | 0.00101865 | 0.00200412 | 0.00344688 | 0.00505392
0.891 | 3.808e-05 | 0.0003531 | 0.00102093 | 0.00202035 | 0.00345348 | 0.00508476
0.924 | 3.923e-05 | 0.00034395 | 0.00103218 | 0.00207198 | 0.00347328 | 0.00524442
0.957 | 3.621e-05 | 0.0003516 | 0.00103161 | 0.00206667 | 0.00348396 | 0.00535134
0.99 | 3.564e-05 | 0.00035478 | 0.0009993 | 0.00207969 | 0.00349446 | 0.0054333
1.023 | 3.548e-05 | 0.00034815 | 0.00101958 | 0.00206706 | 0.00347562 | 0.0055029
1.056 | 3.604e-05 | 0.00035115 | 0.00099585 | 0.00204795 | 0.00355242 | 0.0055077
1.089 | 3.958e-05 | 0.00035154 | 0.00100191 | 0.00205047 | 0.0035637 | 0.00558318
1.122 | 3.956e-05 | 0.0003501 | 0.00099885 | 0.00203928 | 0.0036021 | 0.00564558
1.155 | 3.806e-05 | 0.0003432 | 0.0010005 | 0.00206676 | 0.00356406 | 0.00562566
1.188 | 3.9e-05 | 0.00034371 | 0.00100326 | 0.00209004 | 0.00358104 | 0.00570024
1.221 | 3.895e-05 | 0.00034401 | 0.00100068 | 0.0021171 | 0.00351738 | 0.00576534
1.254 | 3.791e-05 | 0.00033477 | 0.00099411 | 0.00206826 | 0.00358692 | 0.00579624
1.287 | 4.04e-05 | 0.00033477 | 0.00099741 | 0.00207231 | 0.00355602 | 0.00580308
1.32 | 3.906e-05 | 0.00033618 | 0.00098931 | 0.00206973 | 0.00358338 | 0.00587142
1.353 | 4.087e-05 | 0.00033339 | 0.00098589 | 0.00207213 | 0.00358182 | 0.00587394
1.386 | 3.983e-05 | 0.0003276 | 0.00098643 | 0.00207435 | 0.00359958 | 0.00581358
1.419 | 4.271e-05 | 0.00033555 | 0.00097338 | 0.002031 | 0.00363948 | 0.00585426
1.452 | 4.31e-05 | 0.00033159 | 0.00100059 | 0.00207615 | 0.00365118 | 0.00585732
1.485 | 4.288e-05 | 0.0003393 | 0.00099609 | 0.00207939 | 0.00367908 | 0.00593262
1.518 | 4.199e-05 | 0.00033744 | 0.00101568 | 0.00209982 | 0.00363492 | 0.00591168
1.551 | 4.183e-05 | 0.00034002 | 0.00102549 | 0.00210288 | 0.00364644 | 0.00593646
1.584 | 4.527e-05 | 0.00033576 | 0.00099825 | 0.00207117 | 0.00367416 | 0.0060042
1.617 | 4.501e-05 | 0.00033573 | 0.00097935 | 0.0020703 | 0.00364794 | 0.00595686
1.65 | 4.4e-05 | 0.00033519 | 0.00098892 | 0.00206709 | 0.00365766 | 0.00601338
1.683 | 4.323e-05 | 0.00033591 | 0.00097947 | 0.00206148 | 0.00360636 | 0.00603948
1.716 | 4.485e-05 | 0.00033015 | 0.00097206 | 0.0020331 | 0.00363198 | 0.00604164
1.749 | 4.281e-05 | 0.00031305 | 0.00094623 | 0.00204837 | 0.00361086 | 0.00603696
1.782 | 4.366e-05 | 0.00032115 | 0.0009666 | 0.00200466 | 0.00364344 | 0.00603396
1.815 | 4.294e-05 | 0.00032094 | 0.00095385 | 0.00203988 | 0.00363846 | 0.00603528
1.848 | 4.314e-05 | 0.00031686 | 0.00094536 | 0.00200841 | 0.0036561 | 0.00612738
1.881 | 4.327e-05 | 0.00032718 | 0.00094761 | 0.00196521 | 0.00364908 | 0.00609714
1.914 | 4.447e-05 | 0.00031563 | 0.00095007 | 0.00203697 | 0.00362454 | 0.00606852
1.947 | 4.544e-05 | 0.00031041 | 0.00094197 | 0.00199485 | 0.00368346 | 0.00614178
1.98 | 4.505e-05 | 0.00030444 | 0.00095916 | 0.00194298 | 0.00367458 | 0.00611604
2.013 | 4.372e-05 | 0.00031299 | 0.00093672 | 0.00191901 | 0.00365004 | 0.00617178
2.046 | 4.197e-05 | 0.00031143 | 0.00094026 | 0.00200268 | 0.00364638 | 0.0060696
2.079 | 3.998e-05 | 0.00031044 | 0.00095259 | 0.00196257 | 0.00366876 | 0.00598764
2.112 | 4.514e-05 | 0.00030927 | 0.00095256 | 0.00195297 | 0.00367188 | 0.00600906
2.145 | 4.604e-05 | 0.00031119 | 0.00092496 | 0.00193074 | 0.0036759 | 0.00604002
2.178 | 4.542e-05 | 0.00032175 | 0.0009381 | 0.00196764 | 0.00369306 | 0.0060216
2.211 | 4.532e-05 | 0.00031989 | 0.00095157 | 0.00195516 | 0.00365268 | 0.00602952
2.244 | 4.6e-05 | 0.00031791 | 0.00094551 | 0.00199503 | 0.0036654 | 0.00602436
2.277 | 4.534e-05 | 0.00032145 | 0.0009417 | 0.00196392 | 0.00368802 | 0.00606366
2.31 | 4.346e-05 | 0.00031458 | 0.00094713 | 0.00196476 | 0.00368898 | 0.00603
2.343 | 4.624e-05 | 0.00030474 | 0.00093126 | 0.00199677 | 0.00371328 | 0.00607032
2.376 | 4.857e-05 | 0.00031518 | 0.00094977 | 0.00199419 | 0.00370776 | 0.00600984
2.409 | 4.86e-05 | 0.00030771 | 0.00093594 | 0.00196164 | 0.0036594 | 0.00602724
2.442 | 4.716e-05 | 0.00031149 | 0.00092547 | 0.00196191 | 0.00368898 | 0.0060405
2.475 | 4.765e-05 | 0.00031392 | 0.00092565 | 0.00197031 | 0.00368094 | 0.00606084
2.508 | 4.982e-05 | 0.00031296 | 0.00092853 | 0.00194775 | 0.00370278 | 0.00603582
2.541 | 4.677e-05 | 0.00029898 | 0.00091215 | 0.00190659 | 0.00366426 | 0.0059841
2.574 | 4.594e-05 | 0.00030393 | 0.00090492 | 0.00196473 | 0.00361698 | 0.00610038
2.607 | 4.65e-05 | 0.00030108 | 0.00088422 | 0.00196899 | 0.00369456 | 0.00605706
2.64 | 4.938e-05 | 0.00029721 | 0.0009015 | 0.00199962 | 0.0035466 | 0.00594288
2.673 | 5.046e-05 | 0.00030474 | 0.00087543 | 0.0019503 | 0.00357798 | 0.0059241
2.706 | 4.945e-05 | 0.00030051 | 0.00089892 | 0.00193278 | 0.0036264 | 0.00591606
2.739 | 5.123e-05 | 0.00030474 | 0.00089556 | 0.00191643 | 0.0036129 | 0.00595164
2.772 | 5.155e-05 | 0.00030411 | 0.00089658 | 0.00194649 | 0.00356214 | 0.0059133
2.805 | 5.162e-05 | 0.00030381 | 0.00090231 | 0.00196131 | 0.00357762 | 0.00590712
2.838 | 5.068e-05 | 0.00030768 | 0.00088251 | 0.00195051 | 0.00359634 | 0.00586278
2.871 | 4.85e-05 | 0.00031101 | 0.00088842 | 0.00195084 | 0.00358884 | 0.00591372
2.904 | 4.897e-05 | 0.00030969 | 0.00087309 | 0.00193617 | 0.00359466 | 0.00583248
2.937 | 5.104e-05 | 0.00031278 | 0.000888 | 0.00195117 | 0.00354768 | 0.00585156
2.97 | 5.046e-05 | 0.00030849 | 0.00087912 | 0.00193968 | 0.00355188 | 0.00579846
3.003 | 5.255e-05 | 0.00031089 | 0.00089883 | 0.00187935 | 0.00352728 | 0.00581256
3.036 | 5.174e-05 | 0.0003108 | 0.00088446 | 0.00195246 | 0.00349878 | 0.0058671
3.069 | 5.061e-05 | 0.00030483 | 0.0008835 | 0.00188898 | 0.00350448 | 0.00588636
3.102 | 4.922e-05 | 0.00030483 | 0.0008781 | 0.00186342 | 0.00351246 | 0.00588906
3.135 | 4.912e-05 | 0.00031401 | 0.00088287 | 0.00190248 | 0.00352854 | 0.0058368
3.168 | 4.961e-05 | 0.00031074 | 0.00086007 | 0.00192306 | 0.00350766 | 0.0058542
3.201 | 5.376e-05 | 0.00030129 | 0.00086088 | 0.0018852 | 0.00356292 | 0.0058218
3.234 | 5.415e-05 | 0.00030045 | 0.00089439 | 0.00187872 | 0.00354108 | 0.0058974
3.267 | 5.522e-05 | 0.00030126 | 0.00089841 | 0.00193281 | 0.00354066 | 0.00584772
3.3 | 5.703e-05 | 0.00030027 | 0.0008736 | 0.00189 | 0.00353784 | 0.00591042