## transfer characteristics
experimental measurement data |  |  | known conditions of FET |  |  |  | results of FET performance parameters
Vgs (V) | width-normalized Id (uA/um) measured @ (Vds = 3.3 V, W = 20 um) | log(Id) | top-gate capacitance (Ctg) | Ctg ≈ | 1.15 | （uF/cm2） | threshold voltage (VT) | VT ≈ | 0.3429575 | (V)
-0.5 |  |  | 10 nm HfO2 |  |  |  | extrapolation of the linear fitting line within Vgs ∈[0.5 V, 1.5 V]
-0.49 |  |  | channel length (L) | L = | 10 | (um) | normalized transconductance (gm) @ (Vds = 3.3 V, W = 20 um) | gm =max (dId/dVgs) ≈ | 1.5236 | (uS/um)
-0.48 |  |  | channel width (W) | W = | 20 | (um) | maximal slope of the linear fitting line within Vgs ∈[0.5 V, 1.5 V]
-0.47 |  |  | elementary charge (q) | q = | 1.602e-19 | (C) | field-effect carrier mobility (uFE) @ (Vds = 3.3 V, L = 10 um) | uFE = L*gm/(Ctg*Vds) | 4.014756 | (cm2/Vs)
-0.46 | [6 empty] | using the normalized gm result
-0.45 | [6 empty] | maximum saturation current @ (Vds = 3.3 V, Vgs = 2 V) | Imax = | 2.34006 | (uA/um)
-0.44
-0.43
-0.42
-0.41
-0.4
-0.39 | 0.00010766 | -3.967946
-0.38 | 0.00010371 | -3.984179
-0.37 | 9.959e-05 | -4.001784
-0.36 | 7.866e-05 | -4.104246
-0.35 | 7.38e-05 | -4.131944
-0.34 | 8.665e-05 | -4.062231
-0.33 | 7.354e-05 | -4.133476
-0.32 | 5.709e-05 | -4.24344
-0.31 | 5.767e-05 | -4.23905
-0.3 | 5.446e-05 | -4.263922
-0.29 | 4.932e-05 | -4.306977
-0.28 | 5.294e-05 | -4.276216
-0.27 | 4.905e-05 | -4.309361
-0.26 | 5.171e-05 | -4.286425
-0.25 | 3.361e-05 | -4.473531
-0.24 | 3.8e-05 | -4.420216
-0.23 | 3.567e-05 | -4.447697
-0.22 | 2.542e-05 | -4.594824
-0.21 | 2.815e-05 | -4.550522
-0.2 | 2.151e-05 | -4.66736
-0.19 | 1.938e-05 | -4.712646
-0.18 | 1.369e-05 | -4.863597
-0.17 | 9.06e-06 | -5.042872
-0.16 | 3.06e-06 | -5.514279
-0.15 | 4.1e-07 | -6.387216
-0.14
-0.13 | 1.1e-07 | -6.958607
-0.12 | 1.02e-06 | -5.9914
-0.11 | 8.7e-07 | -6.060481
-0.1 | 9.4e-07 | -6.026872
-0.09 | 5.6e-07 | -6.251812
-0.08 | 1.46e-06 | -5.835647
-0.07 | 4.24e-06 | -5.372634
-0.06 | 1.24e-05 | -4.906578
-0.05 | 3.034e-05 | -4.517984
-0.04 | 5.735e-05 | -4.241467
-0.03 | 0.00010177 | -3.99238
-0.02 | 0.00018411 | -3.734923
-0.01 | 0.00032493 | -3.48821
0 | 0.00045618 | -3.340864
0.01 | 0.00070164 | -3.153886
0.02 | 0.00214308 | -2.668962
0.03 | 0.0031764 | -2.498065
0.04 | 0.00515814 | -2.287507
0.05 | 0.00731538 | -2.135763
0.06 | 0.00947232 | -2.023544
0.07 | 0.0117465 | -1.930092
0.08 | 0.0145464 | -1.837244
0.09 | 0.01693278 | -1.771272
0.1 | 0.02010246 | -1.696751
0.11 | 0.02271342 | -1.643717
0.12 | 0.0258999 | -1.586702
0.13 | 0.0302367 | -1.519466
0.14 | 0.02536026 | -1.595846
0.15 | 0.03169212 | -1.499049
0.16 | 0.032088 | -1.493657
0.17 | 0.038376 | -1.41594
0.18 | 0.04449 | -1.351738
0.19 | 0.05181 | -1.285586
0.2 | 0.059838 | -1.223023
0.21 | 0.06639 | -1.177897
0.22 | 0.073476 | -1.133854
0.23 | 0.080922 | -1.091933
0.24 | 0.08883 | -1.05144
0.25 | 0.096498 | -1.015482
0.26 | 0.105408 | -0.9771264
0.27 | 0.11268 | -0.9481532
0.28 | 0.122466 | -0.9119845
0.29 | 0.128226 | -0.8920239
0.3 | 0.139566 | -0.8552204
0.31 | 0.145716 | -0.8364928
0.32 | 0.15894 | -0.7987668
0.33 | 0.167934 | -0.7748614
0.34 | 0.177396 | -0.7510562
0.35 | 0.189102 | -0.7233039
0.36 | 0.198912 | -0.701339
0.37 | 0.210672 | -0.6763932
0.38 | 0.218808 | -0.6599368
0.39 | 0.224778 | -0.6482462
0.4 | 0.23463 | -0.6296165
0.41 | 0.235974 | -0.6271358
0.42 | 0.244578 | -0.6115826
0.43 | 0.264558 | -0.5774791
0.44 | 0.265734 | -0.5755529
0.45 | 0.280674 | -0.5517978
0.46 | 0.281352 | -0.55075
0.47 | 0.304632 | -0.5162245
0.48 | 0.319704 | -0.4952519
0.49 | 0.326676 | -0.4858828
0.5 | 0.31155 | -0.5064722
0.51 | 0.32913 | -0.4826325
0.52 | 0.33222 | -0.4785742
0.53 | 0.3333 | -0.4771647
0.54 | 0.34905 | -0.4571124
0.55 | 0.37557 | -0.4253091
0.56 | 0.38301 | -0.4167899
0.57 | 0.39438 | -0.4040851
0.58 | 0.40422 | -0.3933822
0.59 | 0.41367 | -0.383346
0.6 | 0.41781 | -0.3790212
0.61 | 0.44139 | -0.3551775
0.62 | 0.46716 | -0.3305344
0.63 | 0.47412 | -0.3241117
0.64 | 0.48855 | -0.311091
0.65 | 0.49533 | -0.3051054
0.66 | 0.50913 | -0.2931713
0.67 | 0.53823 | -0.2690321
0.68 | 0.53535 | -0.2713622
0.69 | 0.52443 | -0.2803125
0.7 | 0.5466 | -0.2623304
0.71 | 0.56184 | -0.2503873
0.72 | 0.56433 | -0.2484669
0.73 | 0.59127 | -0.2282142
0.74 | 0.56829 | -0.24543
0.75 | 0.60009 | -0.2217836
0.76 | 0.62292 | -0.2055677
0.77 | 0.62988 | -0.2007422
0.78 | 0.62619 | -0.2032939
0.79 | 0.64881 | -0.1878825
0.8 | 0.67155 | -0.1729216
0.81 | 0.69387 | -0.1587219
0.82 | 0.73449 | -0.1340141
0.83 | 0.72387 | -0.1403394
0.84 | 0.73689 | -0.1325973
0.85 | 0.77835 | -0.1088251
0.86 | 0.75069 | -0.1245394
0.87 | 0.74748 | -0.1264004
0.88 | 0.75189 | -0.1238457
0.89 | 0.76515 | -0.1162534
0.9 | 0.77463 | -0.1109057
0.91 | 0.81042 | -0.09128985
0.92 | 0.85956 | -0.0657238
0.93 | 0.82869 | -0.0816079
0.94 | 0.83448 | -0.07858407
0.95 | 0.87417 | -0.0584041
0.96 | 0.9222 | -0.03517488
0.97 | 0.94548 | -0.02434765
0.98 | 0.94887 | -0.02279328
0.99 | 0.9672 | -0.01448371
1 | 1.00107 | 0.0004644467
1.01 | 1.0059 | 0.002554808
1.02 | 1.00656 | 0.002839668
1.03 | 1.04667 | 0.01980978
1.04 | 1.07973 | 0.03331517
1.05 | 1.0902 | 0.03750618
1.06 | 1.07697 | 0.03220361
1.07 | 1.09746 | 0.0403887
1.08 | 1.14468 | 0.05868409
1.09 | 1.16205 | 0.06522482
1.1 | 1.19073 | 0.0758133
1.11 | 1.20003 | 0.0791921
1.12 | 1.19868 | 0.07870326
1.13 | 1.23573 | 0.09192359
1.14 | 1.19361 | 0.07686245
1.15 | 1.24131 | 0.09388025
1.16 | 1.21215 | 0.08355637
1.17 | 1.26777 | 0.1030405
1.18 | 1.24758 | 0.0960684
1.19 | 1.28637 | 0.1093659
1.2 | 1.30185 | 0.1145609
1.21 | 1.32456 | 0.1220716
1.22 | 1.31064 | 0.1174834
1.23 | 1.33029 | 0.1239463
1.24 | 1.37256 | 0.1375313
1.25 | 1.40376 | 0.1472929
1.26 | 1.42305 | 0.1532202
1.27 | 1.43649 | 0.1573026
1.28 | 1.47516 | 0.1688391
1.29 | 1.49568 | 0.1748387
1.3 | 1.46076 | 0.1645789
1.31 | 1.50336 | 0.177063
1.32 | 1.56327 | 0.194034
1.33 | 1.55823 | 0.1926316
1.34 | 1.55754 | 0.1924392
1.35 | 1.62213 | 0.2100857
1.36 | 1.63941 | 0.2146876
1.37 | 1.63074 | 0.2123847
1.38 | 1.62465 | 0.2107598
1.39 | 1.64781 | 0.2169071
1.4 | 1.66362 | 0.2210541
1.41 | 1.65966 | 0.2200191
1.42 | 1.70139 | 0.2308039
1.43 | 1.74624 | 0.2421039
1.44 | 1.70748 | 0.2323556
1.45 | 1.67313 | 0.2235297
1.46 | 1.73178 | 0.2384927
1.47 | 1.76157 | 0.2458999
1.48 | 1.72305 | 0.2362979
1.49 | 1.7316 | 0.2384476
1.5 | 1.75368 | 0.2439503
1.51 | 1.79013 | 0.2528846
1.52 | 1.82085 | 0.2602742
1.53 | 1.79736 | 0.2546351
1.54 | 1.82265 | 0.2607033
1.55 | 1.88565 | 0.2754611
1.56 | 1.83108 | 0.2627073
1.57 | 1.89411 | 0.2774052
1.58 | 1.89432 | 0.2774533
1.59 | 1.9623 | 0.2927654
1.6 | 1.94835 | 0.289667
1.61 | 1.96851 | 0.2941376
1.62 | 1.97199 | 0.2949047
1.63 | 1.99095 | 0.2990604
1.64 | 1.9812 | 0.2969283
1.65 | 2.02557 | 0.3065473
1.66 | 2.04954 | 0.3116564
1.67 | 2.09889 | 0.3219897
1.68 | 2.06481 | 0.3148801
1.69 | 2.10459 | 0.3231675
1.7 | 2.1123 | 0.3247556
1.71 | 2.11377 | 0.3250577
1.72 | 2.11818 | 0.3259629
1.73 | 2.12124 | 0.3265898
1.74 | 2.13567 | 0.3295341
1.75 | 2.1711 | 0.3366798
1.76 | 2.22561 | 0.3474491
1.77 | 2.25621 | 0.3533795
1.78 | 2.18223 | 0.3389005
1.79 | 2.21055 | 0.3445003
1.8 | 2.20578 | 0.3435622
1.81 | 2.21973 | 0.3463002
1.82 | 2.21034 | 0.3444591
1.83 | 2.21958 | 0.3462708
1.84 | 2.24985 | 0.3521536
1.85 | 2.2821 | 0.3583347
1.86 | 2.28468 | 0.3588254
1.87 | 2.29653 | 0.3610721
1.88 | 2.35296 | 0.3716145
1.89 | 2.36808 | 0.3743964
1.9 | 2.40732 | 0.3815338
1.91 | 2.4657 | 0.3919402
1.92 | 2.43087 | 0.3857617
1.93 | 2.454 | 0.3898746
1.94 | 2.44416 | 0.3881296
1.95 | 2.526 | 0.4024333
1.96 | 2.56368 | 0.4088638
1.97 | 2.50716 | 0.3991821
1.98 | 2.41557 | 0.3830196
1.99 | 2.45016 | 0.3891944
2 | 2.34006 | 0.369227

## output characteristics
experimental measurement data | [6 empty] | known conditions of FET |  |  |  | results of FET performance parameters
Vds (V) | width-normalized Id (uA/um) measured @ W = 20 um | [5 empty] | top-gate capacitance (Ctg) | Ctg ≈ | 1.15 | （uF/cm2） | two-dimensional conductivity (σ2D) |  |  | (uS)
| Vgs = 0 mV | Vgs = 10 mV | Vgs = 20 mV | Vgs = 30 mV | Vgs = 40 mV | Vgs = 50 mV | 10 nm HfO2 |  |  |  | linear fitting within low-drain voltage reigm, Vds ∈[0 V, 0.165 V] | σ2D = L*(linear fitting slope)
0 | 4.2e-07 | 7.2e-07 | -8.3e-07 | -4.7e-07 | -1.04e-06 | -9.8e-07 | channel length (L) | L = | 10 | (um) | calculated @ Vgs = 0 V |  | 0.001195758
0.033 | 6e-06 | 6.234e-05 | 0.00011186 | 0.000178 | 0.00024861 | 0.00032478 | channel width (W) | W = | 20 | (um) | calculated @ Vgs = 10 mV |  | 0.01287273
0.066 | 1.11e-05 | 0.00011265 | 0.00021073 | 0.00034263 | 0.0004788 | 0.00063561 | elementary charge (q) | q = | 1.602e-19 | (C) | calculated @ Vgs = 20 mV |  | 0.02806848
0.099 | 1.496e-05 | 0.0001517 | 0.00030423 | 0.0004884 | 0.00069672 | 0.00093189 |  |  |  |  | calculated @ Vgs = 30 mV |  | 0.04604485
0.132 | 2.017e-05 | 0.00018665 | 0.00038253 | 0.00063858 | 0.00091032 | 0.00120447 |  |  |  |  | calculated @ Vgs = 40 mV |  | 0.06625394
0.165 | 2.015e-05 | 0.00021312 | 0.0004623 | 0.00075927 | 0.00109215 | 0.00150132 |  |  |  |  | calculated @ Vgs = 50 mV |  | 0.09104848
0.198 | 2.351e-05 | 0.00023337 | 0.00052656 | 0.00088389 | 0.00129834 | 0.00174546 |  |  |  |  | width-normalized drain saturation current (Isat) |  |  | (uA/um)
0.231 | 2.268e-05 | 0.00025968 | 0.00059484 | 0.00100659 | 0.00149244 | 0.0020199 |  |  |  |  | constant fitting within saturation reigm, Vds ∈[2 V, 3.3 V] | Isat = average(Id ∈ [1.98 V, 3.3 V])
0.264 | 2.609e-05 | 0.00027796 | 0.00063969 | 0.00111636 | 0.00164631 | 0.00225438 |  |  |  |  | measured @ Vgs = 0 V |  | 4.373512e-05
0.297 | 2.465e-05 | 0.000294 | 0.00068634 | 0.00121152 | 0.00180867 | 0.00246678 |  |  |  |  | measured @ Vgs = 10 mV |  | 0.00030375
0.33 | 2.645e-05 | 0.00030423 | 0.00072654 | 0.00128763 | 0.00197253 | 0.00267342 |  |  |  |  | measured @ Vgs = 20 mV |  | 0.0008941712
0.363 | 2.455e-05 | 0.0003072 | 0.00076419 | 0.00135084 | 0.00208608 | 0.00286848 |  |  |  |  | measured @ Vgs = 30 mV |  | 0.001956755
0.396 | 2.656e-05 | 0.00031677 | 0.00079368 | 0.00141948 | 0.00222804 | 0.0030513 |  |  |  |  | measured @ Vgs = 40 mV |  | 0.00370984
0.429 | 2.855e-05 | 0.00031743 | 0.00082701 | 0.0014841 | 0.00238128 | 0.00329202 |  |  |  |  | measured @ Vgs = 50 mV |  | 0.006084006
0.462 | 2.791e-05 | 0.00032892 | 0.00086136 | 0.00157452 | 0.00251091 | 0.00350796
0.495 | 2.761e-05 | 0.00032739 | 0.00088299 | 0.00161676 | 0.00258492 | 0.00367056
0.528 | 2.822e-05 | 0.00033579 | 0.00087516 | 0.0016527 | 0.00270204 | 0.00385338
0.561 | 3.045e-05 | 0.00033849 | 0.0008976 | 0.00171594 | 0.00276006 | 0.00398244
0.594 | 3.183e-05 | 0.00033576 | 0.0009312 | 0.00174999 | 0.00286047 | 0.004128
0.627 | 3.12e-05 | 0.00032982 | 0.00093696 | 0.00180117 | 0.00294108 | 0.0042768
0.66 | 3.117e-05 | 0.00033594 | 0.00095313 | 0.00184302 | 0.00301368 | 0.00441744
0.693 | 2.988e-05 | 0.00033393 | 0.00095577 | 0.00189069 | 0.00305541 | 0.0045429
0.726 | 3.119e-05 | 0.00033015 | 0.00097113 | 0.00189978 | 0.00315249 | 0.00468234
0.759 | 3.079e-05 | 0.00033348 | 0.0009639 | 0.00193059 | 0.0031896 | 0.00481476
0.792 | 3.117e-05 | 0.00033819 | 0.00097914 | 0.00196119 | 0.00321012 | 0.00493806
0.825 | 3.264e-05 | 0.00033921 | 0.00099144 | 0.00198933 | 0.00326328 | 0.00499854
0.858 | 3.385e-05 | 0.0003369 | 0.00099897 | 0.0019755 | 0.00334482 | 0.00517128
0.891 | 3.457e-05 | 0.00034221 | 0.00100992 | 0.00198846 | 0.00338892 | 0.00524568
0.924 | 3.437e-05 | 0.00034203 | 0.00100479 | 0.00198225 | 0.00346698 | 0.0052545
0.957 | 3.087e-05 | 0.00034833 | 0.00099549 | 0.00203211 | 0.00348384 | 0.00534906
0.99 | 3.294e-05 | 0.00034026 | 0.00099279 | 0.00204108 | 0.0035211 | 0.00539886
1.023 | 3.369e-05 | 0.00033471 | 0.00099171 | 0.00202326 | 0.00357042 | 0.0054651
1.056 | 3.427e-05 | 0.00034134 | 0.00099513 | 0.00206337 | 0.00359802 | 0.00551778
1.089 | 3.567e-05 | 0.00033663 | 0.00099261 | 0.00205872 | 0.0035976 | 0.00560922
1.122 | 3.827e-05 | 0.00033282 | 0.00098568 | 0.00204354 | 0.0036672 | 0.00567138
1.155 | 3.814e-05 | 0.00032754 | 0.00097263 | 0.00206289 | 0.00367902 | 0.0056997
1.188 | 3.573e-05 | 0.00033288 | 0.00097383 | 0.00205116 | 0.00368322 | 0.005796
1.221 | 3.456e-05 | 0.00033597 | 0.00096024 | 0.00206061 | 0.0036693 | 0.00578106
1.254 | 3.495e-05 | 0.00033573 | 0.0009582 | 0.00206052 | 0.00368508 | 0.00581238
1.287 | 3.399e-05 | 0.0003384 | 0.00095454 | 0.00207609 | 0.00364326 | 0.00586104
1.32 | 3.511e-05 | 0.00033717 | 0.00096135 | 0.00208419 | 0.00371616 | 0.0059316
1.353 | 3.584e-05 | 0.00033309 | 0.00096615 | 0.00205902 | 0.0037314 | 0.0059148
1.386 | 3.694e-05 | 0.00032859 | 0.00095553 | 0.00204564 | 0.0037158 | 0.00594984
1.419 | 3.684e-05 | 0.00031875 | 0.00095154 | 0.00205707 | 0.00372204 | 0.00596676
1.452 | 3.825e-05 | 0.00031932 | 0.00095655 | 0.00205917 | 0.0037386 | 0.00599088
1.485 | 3.527e-05 | 0.00033123 | 0.00095658 | 0.00204993 | 0.00372234 | 0.00603348
1.518 | 3.485e-05 | 0.00032433 | 0.00094593 | 0.00204816 | 0.00368814 | 0.00607896
1.551 | 3.524e-05 | 0.00032706 | 0.00092769 | 0.00204621 | 0.00366264 | 0.00605706
1.584 | 3.363e-05 | 0.00033195 | 0.00093741 | 0.00206115 | 0.0036879 | 0.00607026
1.617 | 3.386e-05 | 0.0003285 | 0.00093279 | 0.00203943 | 0.00371604 | 0.00607128
1.65 | 3.513e-05 | 0.00032721 | 0.00095223 | 0.00201294 | 0.00368988 | 0.00608418
1.683 | 3.789e-05 | 0.00032937 | 0.00092724 | 0.00204621 | 0.00368778 | 0.0060558
1.716 | 3.626e-05 | 0.00032499 | 0.00092808 | 0.00205083 | 0.00367338 | 0.0060738
1.749 | 3.54e-05 | 0.0003285 | 0.00094266 | 0.00203529 | 0.00365574 | 0.00599718
1.782 | 3.536e-05 | 0.00032019 | 0.00096093 | 0.00206568 | 0.00359844 | 0.00607926
1.815 | 3.332e-05 | 0.00032379 | 0.00094179 | 0.00203625 | 0.00365958 | 0.00611874
1.848 | 3.488e-05 | 0.00032871 | 0.00092073 | 0.0020334 | 0.00367476 | 0.00615072
1.881 | 3.674e-05 | 0.0003225 | 0.00092259 | 0.00205443 | 0.00369714 | 0.00610956
1.914 | 3.901e-05 | 0.00032151 | 0.00091044 | 0.00205194 | 0.0037176 | 0.00609684
1.947 | 3.973e-05 | 0.00031572 | 0.00089298 | 0.00205734 | 0.00374196 | 0.00606138
1.98 | 4.218e-05 | 0.00031755 | 0.00090828 | 0.00203766 | 0.00372948 | 0.006255
2.013 | 4.029e-05 | 0.00031749 | 0.00093762 | 0.00202977 | 0.00369282 | 0.00617688
2.046 | 3.889e-05 | 0.00030903 | 0.00093252 | 0.00203442 | 0.00366912 | 0.00616578
2.079 | 3.717e-05 | 0.00031077 | 0.00092967 | 0.00207723 | 0.00366648 | 0.00608784
2.112 | 3.86e-05 | 0.00031383 | 0.0009183 | 0.00202023 | 0.00369726 | 0.00615366
2.145 | 3.995e-05 | 0.00030981 | 0.00092418 | 0.00202206 | 0.00368322 | 0.00616356
2.178 | 4.166e-05 | 0.0003129 | 0.0008982 | 0.00205341 | 0.00369984 | 0.00613152
2.211 | 4.175e-05 | 0.00031791 | 0.00091497 | 0.00203814 | 0.00373074 | 0.00617784
2.244 | 4.135e-05 | 0.00031179 | 0.00092358 | 0.00204483 | 0.00373752 | 0.00608364
2.277 | 4.018e-05 | 0.00030297 | 0.00091224 | 0.00204924 | 0.00371028 | 0.00611676
2.31 | 3.581e-05 | 0.00030024 | 0.00092658 | 0.00209274 | 0.00372924 | 0.0061239
2.343 | 3.773e-05 | 0.00030558 | 0.0009201 | 0.00203532 | 0.00371922 | 0.00607824
2.376 | 4.053e-05 | 0.00030741 | 0.00091245 | 0.00199833 | 0.00367704 | 0.0060831
2.409 | 4.136e-05 | 0.00031161 | 0.00090693 | 0.00198915 | 0.00366006 | 0.00601866
2.442 | 4.297e-05 | 0.00030501 | 0.00090711 | 0.00197895 | 0.00370638 | 0.00597126
2.475 | 4.336e-05 | 0.0003081 | 0.00090048 | 0.00195372 | 0.00373812 | 0.00592284
2.508 | 4.419e-05 | 0.00030909 | 0.00089202 | 0.00199176 | 0.0037101 | 0.00604878
2.541 | 4.383e-05 | 0.00030744 | 0.00090843 | 0.00200595 | 0.00367608 | 0.00604032
2.574 | 4.22e-05 | 0.00030675 | 0.00091215 | 0.00200928 | 0.00373494 | 0.00612708
2.607 | 4.316e-05 | 0.00030072 | 0.0008922 | 0.0019944 | 0.0037587 | 0.00609552
2.64 | 4.381e-05 | 0.00030438 | 0.00090102 | 0.00197565 | 0.00375636 | 0.00612222
2.673 | 4.348e-05 | 0.00029829 | 0.00089769 | 0.00198369 | 0.00373518 | 0.00616008
2.706 | 4.404e-05 | 0.00028739 | 0.00088998 | 0.00197448 | 0.00370128 | 0.00606852
2.739 | 4.553e-05 | 0.00030093 | 0.00090672 | 0.00191718 | 0.0037572 | 0.0060606
2.772 | 4.548e-05 | 0.0003141 | 0.00088905 | 0.00193281 | 0.00375918 | 0.00600162
2.805 | 4.492e-05 | 0.00030303 | 0.00087276 | 0.00195066 | 0.00369972 | 0.00594546
2.838 | 4.495e-05 | 0.00030306 | 0.00085395 | 0.00196161 | 0.0037137 | 0.00603114
2.871 | 4.512e-05 | 0.00030333 | 0.00086448 | 0.00194763 | 0.00375438 | 0.00609834
2.904 | 4.514e-05 | 0.00030003 | 0.00088389 | 0.00194937 | 0.00371646 | 0.0061089
2.937 | 4.477e-05 | 0.0003009 | 0.00084627 | 0.00191091 | 0.00370644 | 0.00605694
2.97 | 4.696e-05 | 0.00030033 | 0.00086496 | 0.00189213 | 0.00370284 | 0.006099
3.003 | 4.734e-05 | 0.0002899 | 0.00087636 | 0.00187563 | 0.00369984 | 0.00608022
3.036 | 4.728e-05 | 0.0003021 | 0.00087516 | 0.00187041 | 0.00369252 | 0.0060717
3.069 | 4.715e-05 | 0.00029844 | 0.0008817 | 0.00183081 | 0.00367224 | 0.00605976
3.102 | 4.851e-05 | 0.00030345 | 0.00088824 | 0.00186606 | 0.00367602 | 0.00611946
3.135 | 4.692e-05 | 0.00029898 | 0.00087555 | 0.00182673 | 0.0036849 | 0.00614424
3.168 | 4.887e-05 | 0.00029498 | 0.00087225 | 0.00179865 | 0.00371568 | 0.00610254
3.201 | 4.888e-05 | 0.00029836 | 0.00087612 | 0.00181899 | 0.00372186 | 0.00612186
3.234 | 4.702e-05 | 0.00028992 | 0.00086256 | 0.00180144 | 0.00370062 | 0.00599682
3.267 | 5.078e-05 | 0.00029224 | 0.00085827 | 0.0018303 | 0.00371226 | 0.0059754
3.3 | 4.903e-05 | 0.00028361 | 0.00084603 | 0.00185523 | 0.0036981 | 0.00599724