## transfer characteristics
experimental measurement data |  |  | known conditions of FET |  |  |  | results of FET performance parameters
Vgs (V) | width-normalized Id (uA/um) measured @ (Vds = 3.3 V, W = 20 um) | log(Id) | top-gate capacitance (Ctg) | Ctg ≈ | 1.15 | （uF/cm2） | threshold voltage (VT) | VT ≈ | 0.2781871 | (V)
-0.5 |  |  | 10 nm HfO2 |  |  |  | extrapolation of the linear fitting line within Vgs ∈[0.5 V, 1.5 V]
-0.49 |  |  | channel length (L) | L = | 10 | (um) | normalized transconductance (gm) @ (Vds = 3.3 V, W = 20 um) | gm =max (dId/dVgs) ≈ | 1.4794 | (uS/um)
-0.48 | 0.00012087 | -3.917681 | channel width (W) | W = | 20 | (um) | maximal slope of the linear fitting line within Vgs ∈[0.5 V, 1.5 V]
-0.47 | 0.00044805 | -3.348674 | elementary charge (q) | q = | 1.602e-19 | (C) | field-effect carrier mobility (uFE) @ (Vds = 3.3 V, L = 10 um) | uFE = L*gm/(Ctg*Vds) | 3.898287 | (cm2/Vs)
-0.46 | [6 empty] | using the normalized gm result
-0.45 | [6 empty] | maximum saturation current @ (Vds = 3.3 V, Vgs = 2 V) | Imax = | 2.5005 | (uA/um)
-0.44
-0.43
-0.42
-0.41
-0.4
-0.39
-0.38
-0.37
-0.36
-0.35
-0.34
-0.33 | 8.425e-05 | -4.07443
-0.32 | 9.809e-05 | -4.008375
-0.31 | 9.586e-05 | -4.018363
-0.3 | 7.511e-05 | -4.124302
-0.29 | 9.082e-05 | -4.041819
-0.28 | 3.571e-05 | -4.44721
-0.27 | 4.189e-05 | -4.37789
-0.26 | 5.108e-05 | -4.291749
-0.25 | 1.346e-05 | -4.870955
-0.24 | 1.015e-05 | -4.993534
-0.23 | 2.498e-05 | -4.602408
-0.22 | 2.582e-05 | -4.588044
-0.21 | 1.051e-05 | -4.978397
-0.2 | 1.05e-05 | -4.978811
-0.19 | 6.88e-06 | -5.162412
-0.18 | 3.46e-06 | -5.460924
-0.17 | 4.35e-06 | -5.361511
-0.16 | 1.03e-06 | -5.987163
-0.15 | 1.56e-06 | -5.806875
-0.14 | 2.79e-06 | -5.554396
-0.13 | 2e-07 | -6.69897
-0.12 | 1.08e-06 | -5.966576
-0.11
-0.1 | 3.6e-07 | -6.443697
-0.09 | 1.48e-06 | -5.829738
-0.08 | 1.68e-06 | -5.774691
-0.07 | 1.96e-06 | -5.707744
-0.06 | 3.11e-06 | -5.50724
-0.05 | 6.68e-06 | -5.175224
-0.04 | 1.6e-05 | -4.79588
-0.03 | 4.105e-05 | -4.386687
-0.02 | 8.84e-05 | -4.053548
-0.01 | 0.00017169 | -3.765255
0 | 0.000333 | -3.477556
0.01 | 0.000531 | -3.274905
0.02 | 0.00089424 | -3.048546
0.03 | 0.00242439 | -2.615398
0.04 | 0.00337962 | -2.471132
0.05 | 0.00556938 | -2.254193
0.06 | 0.00797184 | -2.098441
0.07 | 0.01043436 | -1.981534
0.08 | 0.01336332 | -1.874086
0.09 | 0.0164883 | -1.782824
0.1 | 0.01896042 | -1.722152
0.11 | 0.02242266 | -1.649313
0.12 | 0.02611872 | -1.583048
0.13 | 0.03045822 | -1.516295
0.14 | 0.02647116 | -1.577227
0.15 | 0.03245292 | -1.488746
0.16 | 0.033822 | -1.470801
0.17 | 0.042264 | -1.374029
0.18 | 0.047916 | -1.319519
0.19 | 0.055338 | -1.256977
0.2 | 0.061854 | -1.208632
0.21 | 0.068604 | -1.163651
0.22 | 0.076326 | -1.117327
0.23 | 0.084774 | -1.071737
0.24 | 0.093912 | -1.027279
0.25 | 0.102804 | -0.98799
0.26 | 0.111036 | -0.9545362
0.27 | 0.121452 | -0.9155953
0.28 | 0.130734 | -0.8836115
0.29 | 0.138912 | -0.8572602
0.3 | 0.145902 | -0.8359388
0.31 | 0.157854 | -0.8017444
0.32 | 0.165822 | -0.7803579
0.33 | 0.17166 | -0.7653309
0.34 | 0.18168 | -0.7406929
0.35 | 0.198168 | -0.7029665
0.36 | 0.210048 | -0.6776814
0.37 | 0.216912 | -0.6637164
0.38 | 0.221466 | -0.6546929
0.39 | 0.237738 | -0.6239014
0.4 | 0.24861 | -0.6044814
0.41 | 0.262842 | -0.5803052
0.42 | 0.266304 | -0.5746223
0.43 | 0.277902 | -0.5561083
0.44 | 0.29142 | -0.5354806
0.45 | 0.29151 | -0.5353465
0.46 | 0.301314 | -0.5209807
0.47 | 0.322704 | -0.4911957
0.48 | 0.320094 | -0.4947225
0.49 | 0.331158 | -0.4799647
0.5 | 0.326316 | -0.4863616
0.51 | 0.341514 | -0.4665915
0.52 | 0.355218 | -0.449505
0.53 | 0.36255 | -0.4406321
0.54 | 0.396378 | -0.4018905
0.55 | 0.379434 | -0.4208638
0.56 | 0.395154 | -0.4032336
0.57 | 0.410778 | -0.3863928
0.58 | 0.44115 | -0.3554137
0.59 | 0.42951 | -0.3670267
0.6 | 0.44703 | -0.3496633
0.61 | 0.4782 | -0.3203904
0.62 | 0.492 | -0.3080349
0.63 | 0.51549 | -0.2877798
0.64 | 0.52698 | -0.2782059
0.65 | 0.55107 | -0.2587932
0.66 | 0.5763 | -0.2393514
0.67 | 0.60153 | -0.2207427
0.68 | 0.61119 | -0.2138238
0.69 | 0.61791 | -0.2090748
0.7 | 0.62238 | -0.2059444
0.71 | 0.63855 | -0.1948051
0.72 | 0.67401 | -0.1713337
0.73 | 0.68589 | -0.1637455
0.74 | 0.68121 | -0.166719
0.75 | 0.70836 | -0.149746
0.76 | 0.74337 | -0.128795
0.77 | 0.72555 | -0.1393327
0.78 | 0.70986 | -0.1488273
0.79 | 0.76188 | -0.1181134
0.8 | 0.789 | -0.102923
0.81 | 0.81795 | -0.08727324
0.82 | 0.83007 | -0.08088528
0.83 | 0.87402 | -0.05847863
0.84 | 0.88098 | -0.05503395
0.85 | 0.87297 | -0.05900068
0.86 | 0.88347 | -0.05380819
0.87 | 0.87996 | -0.05553707
0.88 | 0.89013 | -0.05054656
0.89 | 0.93219 | -0.03049556
0.9 | 0.96963 | -0.01339396
0.91 | 0.97182 | -0.01241417
0.92 | 1.01127 | 0.004867124
0.93 | 0.99801 | -0.0008651071
0.94 | 1.02294 | 0.009850161
0.95 | 1.07664 | 0.03207051
0.96 | 1.06632 | 0.02788755
0.97 | 1.07724 | 0.03231247
0.98 | 1.06902 | 0.02898583
0.99 | 1.07547 | 0.0315983
1 | 1.06785 | 0.02851025
1.01 | 1.05339 | 0.02258919
1.02 | 1.07211 | 0.03023935
1.03 | 1.08003 | 0.03343582
1.04 | 1.07184 | 0.03012996
1.05 | 1.08456 | 0.03525358
1.06 | 1.11186 | 0.04605011
1.07 | 1.09227 | 0.03833001
1.08 | 1.16229 | 0.0653145
1.09 | 1.20792 | 0.08203817
1.1 | 1.19844 | 0.0786163
1.11 | 1.19556 | 0.07757138
1.12 | 1.20747 | 0.08187635
1.13 | 1.21626 | 0.08502642
1.14 | 1.23708 | 0.09239779
1.15 | 1.31328 | 0.1183573
1.16 | 1.34004 | 0.1271178
1.17 | 1.32486 | 0.12217
1.18 | 1.34058 | 0.1272927
1.19 | 1.29939 | 0.1137395
1.2 | 1.31745 | 0.1197341
1.21 | 1.33731 | 0.1262321
1.22 | 1.32813 | 0.1232406
1.23 | 1.35348 | 0.1314518
1.24 | 1.42245 | 0.153037
1.25 | 1.47861 | 0.1698536
1.26 | 1.47897 | 0.1699594
1.27 | 1.52703 | 0.1838476
1.28 | 1.52685 | 0.1837964
1.29 | 1.4994 | 0.1759175
1.3 | 1.51002 | 0.1789827
1.31 | 1.53555 | 0.186264
1.32 | 1.58112 | 0.1989648
1.33 | 1.58106 | 0.1989484
1.34 | 1.60899 | 0.2065533
1.35 | 1.62894 | 0.2119051
1.36 | 1.65297 | 0.218265
1.37 | 1.64463 | 0.2160682
1.38 | 1.71261 | 0.2336585
1.39 | 1.6542 | 0.218588
1.4 | 1.69083 | 0.2280999
1.41 | 1.72551 | 0.2369175
1.42 | 1.76922 | 0.2477818
1.43 | 1.74162 | 0.2409534
1.44 | 1.77741 | 0.2497876
1.45 | 1.75566 | 0.2444404
1.46 | 1.76343 | 0.2463582
1.47 | 1.73496 | 0.2392895
1.48 | 1.75632 | 0.2446036
1.49 | 1.87314 | 0.2725702
1.5 | 1.85571 | 0.2685101
1.51 | 1.82391 | 0.2610034
1.52 | 1.85322 | 0.267927
1.53 | 1.92984 | 0.2855213
1.54 | 1.89123 | 0.2767443
1.55 | 1.9386 | 0.2874882
1.56 | 1.96068 | 0.2924067
1.57 | 2.00316 | 0.3017156
1.58 | 1.97895 | 0.2964348
1.59 | 2.04915 | 0.3115738
1.6 | 1.99149 | 0.2991781
1.61 | 2.01165 | 0.3035524
1.62 | 1.95702 | 0.2915953
1.63 | 1.98531 | 0.2978283
1.64 | 1.95984 | 0.2922206
1.65 | 1.96041 | 0.2923469
1.66 | 1.96746 | 0.2939059
1.67 | 2.0751 | 0.317039
1.68 | 2.03721 | 0.3090358
1.69 | 2.03367 | 0.3082805
1.7 | 2.09526 | 0.3212379
1.71 | 2.10228 | 0.3226906
1.72 | 2.04231 | 0.3101217
1.73 | 2.09694 | 0.321586
1.74 | 2.09721 | 0.3216419
1.75 | 2.19078 | 0.3405988
1.76 | 2.17545 | 0.3375491
1.77 | 2.10093 | 0.3224116
1.78 | 2.16489 | 0.3354358
1.79 | 2.23062 | 0.3484256
1.8 | 2.26284 | 0.3546538
1.81 | 2.29728 | 0.3612139
1.82 | 2.31432 | 0.3644234
1.83 | 2.28924 | 0.3596913
1.84 | 2.15139 | 0.3327191
1.85 | 2.18787 | 0.3400215
1.86 | 2.20131 | 0.3426812
1.87 | 2.28579 | 0.3590363
1.88 | 2.31399 | 0.3643615
1.89 | 2.33505 | 0.3682962
1.9 | 2.38071 | 0.3767065
1.91 | 2.38218 | 0.3769746
1.92 | 2.38707 | 0.3778652
1.93 | 2.38977 | 0.3783561
1.94 | 2.42946 | 0.3855098
1.95 | 2.37882 | 0.3763616
1.96 | 2.43504 | 0.3865061
1.97 | 2.4471 | 0.3886517
1.98 | 2.46561 | 0.3919244
1.99 | 2.51712 | 0.4009039
2 | 2.5005 | 0.3980269

## output characteristics
experimental measurement data | [6 empty] | known conditions of FET |  |  |  | results of FET performance parameters
Vds (V) | width-normalized Id (uA/um) measured @ W = 20 um | [5 empty] | top-gate capacitance (Ctg) | Ctg ≈ | 1.15 | （uF/cm2） | two-dimensional conductivity (σ2D) |  |  | (uS)
| Vgs = 0 mV | Vgs = 10 mV | Vgs = 20 mV | Vgs = 30 mV | Vgs = 40 mV | Vgs = 50 mV | 10 nm HfO2 |  |  |  | linear fitting within low-drain voltage reigm, Vds ∈[0 V, 0.165 V] | σ2D = L*(linear fitting slope)
0 | -1.27e-06 | -1.51e-06 | -3e-08 | -3.9e-07 | -9.6e-07 | -4.5e-07 | channel length (L) | L = | 10 | (um) | calculated @ Vgs = 0 V |  | 0.001361818
0.033 | 5.86e-06 | 5.673e-05 | 0.00010913 | 0.00017332 | 0.00023441 | 0.00032307 | channel width (W) | W = | 20 | (um) | calculated @ Vgs = 10 mV |  | 0.0124297
0.066 | 1.217e-05 | 0.00010285 | 0.00020621 | 0.00033675 | 0.00046182 | 0.00062283 | elementary charge (q) | q = | 1.602e-19 | (C) | calculated @ Vgs = 20 mV |  | 0.02594364
0.099 | 1.565e-05 | 0.00014163 | 0.000284 | 0.00048024 | 0.00066843 | 0.0009144 |  |  |  |  | calculated @ Vgs = 30 mV |  | 0.04522545
0.132 | 1.708e-05 | 0.00017312 | 0.00036198 | 0.00062085 | 0.00086214 | 0.00121401 |  |  |  |  | calculated @ Vgs = 40 mV |  | 0.06487091
0.165 | 2.12e-05 | 0.00020358 | 0.00042804 | 0.00074583 | 0.00106941 | 0.00146853 |  |  |  |  | calculated @ Vgs = 50 mV |  | 0.08902909
0.198 | 1.977e-05 | 0.00022754 | 0.00048699 | 0.00086106 | 0.00124203 | 0.00173082 |  |  |  |  | width-normalized drain saturation current (Isat) |  |  | (uA/um)
0.231 | 2.237e-05 | 0.0002423 | 0.00053238 | 0.00097869 | 0.00141468 | 0.00198495 |  |  |  |  | constant fitting within saturation reigm, Vds ∈[2 V, 3.3 V] | Isat = average(Id ∈ [1.98 V, 3.3 V])
0.264 | 2.263e-05 | 0.00025278 | 0.00057957 | 0.00107262 | 0.00156705 | 0.00223965 |  |  |  |  | measured @ Vgs = 0 V |  | 3.976512e-05
0.297 | 2.279e-05 | 0.0002661 | 0.00063885 | 0.00114834 | 0.00172761 | 0.0024984 |  |  |  |  | measured @ Vgs = 10 mV |  | 0.0002686402
0.33 | 2.358e-05 | 0.00028241 | 0.00068334 | 0.00122238 | 0.0018786 | 0.00274956 |  |  |  |  | measured @ Vgs = 20 mV |  | 0.0008303612
0.363 | 2.509e-05 | 0.00028891 | 0.00071196 | 0.0013158 | 0.00202161 | 0.00296769 |  |  |  |  | measured @ Vgs = 30 mV |  | 0.00186848
0.396 | 2.359e-05 | 0.00029964 | 0.00075519 | 0.00142143 | 0.00214821 | 0.00313416 |  |  |  |  | measured @ Vgs = 40 mV |  | 0.003523283
0.429 | 2.651e-05 | 0.00030159 | 0.00077361 | 0.0014658 | 0.00226398 | 0.00334722 |  |  |  |  | measured @ Vgs = 50 mV |  | 0.005816425
0.462 | 2.538e-05 | 0.00030042 | 0.00080022 | 0.00152976 | 0.00237798 | 0.00348522
0.495 | 2.802e-05 | 0.0003078 | 0.0008178 | 0.00157152 | 0.00244086 | 0.00366192
0.528 | 2.43e-05 | 0.00030765 | 0.0008352 | 0.00163212 | 0.00258585 | 0.00380892
0.561 | 2.789e-05 | 0.00030933 | 0.00084723 | 0.00167493 | 0.00266268 | 0.00398454
0.594 | 2.632e-05 | 0.00030528 | 0.00085089 | 0.00171207 | 0.00273285 | 0.0041244
0.627 | 2.72e-05 | 0.00030984 | 0.00085668 | 0.00174591 | 0.00285753 | 0.00426384
0.66 | 2.548e-05 | 0.00031338 | 0.00085953 | 0.00175587 | 0.00290127 | 0.00434304
0.693 | 2.527e-05 | 0.00031365 | 0.0008616 | 0.00178254 | 0.00294741 | 0.00448008
0.726 | 2.553e-05 | 0.00031272 | 0.00085719 | 0.00182829 | 0.00301185 | 0.00461808
0.759 | 2.584e-05 | 0.00030999 | 0.00087462 | 0.00184695 | 0.00305976 | 0.0046764
0.792 | 2.694e-05 | 0.00031122 | 0.00089364 | 0.00187611 | 0.00309195 | 0.00475212
0.825 | 2.771e-05 | 0.00030984 | 0.00089211 | 0.00190989 | 0.00312942 | 0.00487734
0.858 | 2.987e-05 | 0.00029844 | 0.00090042 | 0.00188826 | 0.00316644 | 0.00496296
0.891 | 2.724e-05 | 0.00030408 | 0.00089418 | 0.00190554 | 0.00321858 | 0.00504108
0.924 | 2.706e-05 | 0.00030786 | 0.00087546 | 0.00189651 | 0.00325902 | 0.00515652
0.957 | 3.045e-05 | 0.00030531 | 0.00089058 | 0.00192108 | 0.00326064 | 0.00524802
0.99 | 3.099e-05 | 0.00030246 | 0.0009042 | 0.00191655 | 0.0032991 | 0.00527028
1.023 | 3.114e-05 | 0.00030072 | 0.00088452 | 0.00190941 | 0.0033423 | 0.00533868
1.056 | 2.915e-05 | 0.0002994 | 0.0009066 | 0.0019209 | 0.00334416 | 0.00532044
1.089 | 2.904e-05 | 0.00030429 | 0.00090213 | 0.00192429 | 0.00334434 | 0.00543426
1.122 | 2.878e-05 | 0.00031197 | 0.00089313 | 0.00196938 | 0.00334308 | 0.00545238
1.155 | 3.08e-05 | 0.00031221 | 0.00090525 | 0.00195816 | 0.00337164 | 0.00551832
1.188 | 3.137e-05 | 0.0003006 | 0.00088104 | 0.00196971 | 0.00342546 | 0.00555612
1.221 | 3.205e-05 | 0.00030267 | 0.0008532 | 0.00196188 | 0.00340056 | 0.00558948
1.254 | 3.297e-05 | 0.00031155 | 0.00085749 | 0.00193965 | 0.00342222 | 0.00566616
1.287 | 3.353e-05 | 0.00031257 | 0.00087015 | 0.00193938 | 0.00343836 | 0.00570528
1.32 | 3.282e-05 | 0.00031089 | 0.00087144 | 0.00196638 | 0.00343314 | 0.00569406
1.353 | 3.338e-05 | 0.00030678 | 0.00088872 | 0.00196101 | 0.00342726 | 0.00567534
1.386 | 3.379e-05 | 0.00029991 | 0.00089394 | 0.00197757 | 0.00344784 | 0.00570642
1.419 | 3.528e-05 | 0.00030237 | 0.00088542 | 0.0019695 | 0.00344088 | 0.00573078
1.452 | 3.551e-05 | 0.00030186 | 0.00088143 | 0.00194571 | 0.0035088 | 0.00573108
1.485 | 3.55e-05 | 0.00030783 | 0.00085401 | 0.00190773 | 0.00346344 | 0.00572568
1.518 | 3.597e-05 | 0.00030203 | 0.00085323 | 0.00192669 | 0.00346632 | 0.00570228
1.551 | 3.554e-05 | 0.00029577 | 0.00086175 | 0.00193416 | 0.0034833 | 0.00573642
1.584 | 3.428e-05 | 0.00029916 | 0.00088923 | 0.00193806 | 0.00348972 | 0.00573678
1.617 | 3.341e-05 | 0.00030138 | 0.0008676 | 0.00193857 | 0.00353826 | 0.0057873
1.65 | 3.479e-05 | 0.00029865 | 0.00087009 | 0.00194388 | 0.0035094 | 0.00577908
1.683 | 3.611e-05 | 0.00028961 | 0.00087213 | 0.00194925 | 0.00353166 | 0.00572904
1.716 | 3.519e-05 | 0.00028728 | 0.00088455 | 0.00195438 | 0.00355428 | 0.0057435
1.749 | 3.59e-05 | 0.00028314 | 0.00087762 | 0.00193626 | 0.0035109 | 0.00573798
1.782 | 3.624e-05 | 0.00027839 | 0.00086739 | 0.00195807 | 0.00351318 | 0.0057258
1.815 | 3.657e-05 | 0.00029089 | 0.00085839 | 0.00193281 | 0.0034962 | 0.00576786
1.848 | 3.596e-05 | 0.00028862 | 0.00087204 | 0.00193044 | 0.00350874 | 0.00577092
1.881 | 3.704e-05 | 0.0003014 | 0.00086763 | 0.00192603 | 0.00356088 | 0.00576912
1.914 | 3.704e-05 | 0.0002861 | 0.00085581 | 0.00191475 | 0.00356334 | 0.00576474
1.947 | 3.725e-05 | 0.00028981 | 0.00084639 | 0.00190572 | 0.00353262 | 0.00574956
1.98 | 3.786e-05 | 0.00028469 | 0.0008376 | 0.00192306 | 0.0035703 | 0.00577122
2.013 | 3.946e-05 | 0.00027634 | 0.00084903 | 0.00190125 | 0.00354258 | 0.0058539
2.046 | 4.023e-05 | 0.00027138 | 0.0008559 | 0.00195447 | 0.00355374 | 0.00586512
2.079 | 3.833e-05 | 0.00026817 | 0.0008382 | 0.00189405 | 0.003582 | 0.00582546
2.112 | 3.833e-05 | 0.00027934 | 0.00084789 | 0.00190359 | 0.00355224 | 0.0059031
2.145 | 3.612e-05 | 0.00027226 | 0.00083304 | 0.00190554 | 0.00354942 | 0.005865
2.178 | 3.651e-05 | 0.00027604 | 0.00085731 | 0.00193191 | 0.00357438 | 0.00578028
2.211 | 3.674e-05 | 0.00027691 | 0.00085191 | 0.00194418 | 0.00357972 | 0.00581874
2.244 | 3.728e-05 | 0.00028421 | 0.00084252 | 0.00192282 | 0.00361224 | 0.0058482
2.277 | 3.956e-05 | 0.00027963 | 0.00083217 | 0.00192327 | 0.00360114 | 0.00580878
2.31 | 4.005e-05 | 0.00027754 | 0.00082266 | 0.00189651 | 0.00359748 | 0.0058149
2.343 | 4.031e-05 | 0.00027295 | 0.00084246 | 0.00189678 | 0.00358272 | 0.00582054
2.376 | 3.811e-05 | 0.00028027 | 0.00084618 | 0.00191064 | 0.0035541 | 0.00581688
2.409 | 3.671e-05 | 0.00027763 | 0.0008313 | 0.00189435 | 0.00354918 | 0.00589194
2.442 | 3.681e-05 | 0.00028063 | 0.00083766 | 0.00189642 | 0.00353244 | 0.00583884
2.475 | 3.678e-05 | 0.00026997 | 0.00084495 | 0.00190503 | 0.00353718 | 0.00582786
2.508 | 3.766e-05 | 0.00027235 | 0.0008394 | 0.00189408 | 0.00356388 | 0.0058305
2.541 | 4.031e-05 | 0.00027971 | 0.00082098 | 0.00189405 | 0.00355458 | 0.0058386
2.574 | 3.945e-05 | 0.00027741 | 0.00083214 | 0.00190686 | 0.00352866 | 0.00582474
2.607 | 4.109e-05 | 0.00028794 | 0.00083205 | 0.00188853 | 0.00357624 | 0.00586452
2.64 | 4.048e-05 | 0.00028231 | 0.00084846 | 0.00187017 | 0.00357528 | 0.00587712
2.673 | 4.011e-05 | 0.0002706 | 0.00084177 | 0.00187557 | 0.00355596 | 0.00587814
2.706 | 3.794e-05 | 0.00025721 | 0.00083889 | 0.00189873 | 0.00352398 | 0.00590664
2.739 | 3.783e-05 | 0.00026631 | 0.00084759 | 0.00191673 | 0.00355128 | 0.0059631
2.772 | 3.983e-05 | 0.00027166 | 0.0008313 | 0.00189999 | 0.00354438 | 0.00585504
2.805 | 3.979e-05 | 0.00027531 | 0.00081765 | 0.00188589 | 0.00352164 | 0.0058611
2.838 | 4.214e-05 | 0.0002641 | 0.0008277 | 0.00190653 | 0.00350688 | 0.00581352
2.871 | 4.178e-05 | 0.00026575 | 0.00082578 | 0.00181029 | 0.00345492 | 0.00573186
2.904 | 4.27e-05 | 0.00026008 | 0.00081756 | 0.00183735 | 0.00344346 | 0.0056922
2.937 | 4.161e-05 | 0.00025666 | 0.00081057 | 0.00181842 | 0.0034965 | 0.0056799
2.97 | 4.013e-05 | 0.00025414 | 0.00084036 | 0.00185631 | 0.00346062 | 0.00575466
3.003 | 4.078e-05 | 0.00026651 | 0.00083277 | 0.00183165 | 0.00346134 | 0.00572046
3.036 | 3.932e-05 | 0.00025916 | 0.00083388 | 0.00182574 | 0.00348588 | 0.00573822
3.069 | 4.135e-05 | 0.00024433 | 0.00084264 | 0.00183117 | 0.0034845 | 0.0057864
3.102 | 4.375e-05 | 0.0002488 | 0.00081642 | 0.00180384 | 0.0034731 | 0.00577794
3.135 | 4.322e-05 | 0.00025534 | 0.00081273 | 0.00180741 | 0.00343188 | 0.00578616
3.168 | 4.428e-05 | 0.00025722 | 0.000801 | 0.00177225 | 0.00342576 | 0.00577362
3.201 | 4.112e-05 | 0.00025979 | 0.0008031 | 0.00176964 | 0.0034281 | 0.00579228
3.234 | 4.064e-05 | 0.00024812 | 0.00079407 | 0.00173715 | 0.00344802 | 0.0058224
3.267 | 4.241e-05 | 0.00025628 | 0.00078741 | 0.00174105 | 0.00344202 | 0.00580092
3.3 | 4.146e-05 | 0.0002492 | 0.00077781 | 0.0017244 | 0.0034449 | 0.00575262