## transfer characteristics
experimental measurement data |  |  | known conditions of FET |  |  |  | results of FET performance parameters
Vgs (V) | width-normalized Id (uA/um) measured @ (Vds = 3.3 V, W = 20 um) | log(Id) | top-gate capacitance (Ctg) | Ctg ≈ | 1.15 | （uF/cm2） | threshold voltage (VT) | VT ≈ | 0.3489865 | (V)
-0.5 | 7.012e-05 | -4.154158 | 10 nm HfO2 |  |  |  | extrapolation of the linear fitting line within Vgs ∈[0.5 V, 1.5 V]
-0.49 | 7.261e-05 | -4.139004 | channel length (L) | L = | 10 | (um) | normalized transconductance (gm) @ (Vds = 3.3 V, W = 20 um) | gm =max (dId/dVgs) ≈ | 2.07945 | (uS/um)
-0.48 | 9.725e-05 | -4.01211 | channel width (W) | W = | 20 | (um) | maximal slope of the linear fitting line within Vgs ∈[0.5 V, 1.5 V]
-0.47 | 0.00010507 | -3.978521 | elementary charge (q) | q = | 1.602e-19 | (C) | field-effect carrier mobility (uFE) @ (Vds = 3.3 V, L = 10 um) | uFE = L*gm/(Ctg*Vds) | 5.479447 | (cm2/Vs)
-0.46 | 0.00010582 | -3.975432 |  |  |  |  | using the normalized gm result
-0.45 | 9.914e-05 | -4.003751 |  |  |  |  | maximum saturation current @ (Vds = 3.3 V, Vgs = 2 V) | Imax = | 2.86086 | (uA/um)
-0.44 | 6.814e-05 | -4.166598
-0.43 | 8.992e-05 | -4.046144
-0.42 | 6.313e-05 | -4.199764
-0.41 | 6.005e-05 | -4.221487
-0.4 | 6.832e-05 | -4.165452
-0.39 | 5.638e-05 | -4.248875
-0.38 | 5.774e-05 | -4.238523
-0.37 | 5.567e-05 | -4.254379
-0.36 | 4.703e-05 | -4.327625
-0.35 | 5.807e-05 | -4.236048
-0.34 | 6.492e-05 | -4.187621
-0.33 | 5.761e-05 | -4.239502
-0.32 | 3.986e-05 | -4.399463
-0.31 | 3.93e-05 | -4.405607
-0.3 | 3.054e-05 | -4.515131
-0.29 | 3.317e-05 | -4.479255
-0.28 | 2.959e-05 | -4.528855
-0.27 | 2.448e-05 | -4.611189
-0.26 | 2.482e-05 | -4.605198
-0.25 | 2.371e-05 | -4.625068
-0.24 | 2.64e-05 | -4.578396
-0.23 | 2.099e-05 | -4.677988
-0.22 | 1.931e-05 | -4.714218
-0.21 | 1.481e-05 | -4.829445
-0.2 | 1.506e-05 | -4.822175
-0.19 | 1.5e-05 | -4.823909
-0.18 | 1.436e-05 | -4.842846
-0.17 | 1.06e-05 | -4.974694
-0.16 | 7.01e-06 | -5.154282
-0.15 | 8.47e-06 | -5.072117
-0.14 | 7.77e-06 | -5.109579
-0.13 | 7.07e-06 | -5.150581
-0.12 | 7.3e-06 | -5.136677
-0.11 | 7.18e-06 | -5.143876
-0.1 | 7.93e-06 | -5.100727
-0.09 | 7.3e-06 | -5.136677
-0.08 | 1.078e-05 | -4.967381
-0.07 | 1.772e-05 | -4.751536
-0.06 | 3.235e-05 | -4.490126
-0.05 | 5.026e-05 | -4.298778
-0.04 | 8.65e-05 | -4.062984
-0.03 | 0.00013809 | -3.859838
-0.02 | 0.00020403 | -3.690306
-0.01 | 0.00036936 | -3.43255
0 | 0.00057936 | -3.237051
0.01 | 0.00079104 | -3.101802
0.02 | 0.00231192 | -2.636027
0.03 | 0.00295674 | -2.529187
0.04 | 0.00482622 | -2.316393
0.05 | 0.0065058 | -2.186699
0.06 | 0.00873096 | -2.058938
0.07 | 0.01089174 | -1.962903
0.08 | 0.01330254 | -1.876065
0.09 | 0.01614432 | -1.79198
0.1 | 0.0186351 | -1.729668
0.11 | 0.02161422 | -1.66526
0.12 | 0.02450946 | -1.610666
0.13 | 0.02762856 | -1.558642
0.14 | 0.03140682 | -1.502976
0.15 | 0.030654 | -1.513513
0.16 | 0.0369 | -1.432974
0.17 | 0.044364 | -1.352969
0.18 | 0.052938 | -1.276232
0.19 | 0.059652 | -1.224375
0.2 | 0.064698 | -1.189109
0.21 | 0.07293 | -1.137094
0.22 | 0.082212 | -1.085065
0.23 | 0.087306 | -1.058956
0.24 | 0.095676 | -1.019197
0.25 | 0.104106 | -0.9825242
0.26 | 0.11295 | -0.9471138
0.27 | 0.123474 | -0.9084245
0.28 | 0.131142 | -0.8822582
0.29 | 0.143202 | -0.8440509
0.3 | 0.150576 | -0.8222442
0.31 | 0.159558 | -0.7970814
0.32 | 0.168684 | -0.7729261
0.33 | 0.172812 | -0.7624261
0.34 | 0.187356 | -0.7273324
0.35 | 0.198618 | -0.7019814
0.36 | 0.205608 | -0.68696
0.37 | 0.219324 | -0.6589138
0.38 | 0.228912 | -0.6403314
0.39 | 0.242532 | -0.615231
0.4 | 0.255696 | -0.5922761
0.41 | 0.265854 | -0.5753568
0.42 | 0.281736 | -0.5501577
0.43 | 0.293526 | -0.5323534
0.44 | 0.305172 | -0.5154553
0.45 | 0.317526 | -0.4982207
0.46 | 0.329442 | -0.482221
0.47 | 0.339348 | -0.4693547
0.48 | 0.362994 | -0.4401006
0.49 | 0.38313 | -0.4166538
0.5 | 0.400182 | -0.3977424
0.51 | 0.369012 | -0.4329595
0.52 | 0.397236 | -0.4009514
0.53 | 0.413106 | -0.3839385
0.54 | 0.39798 | -0.4001388
0.55 | 0.41895 | -0.3778378
0.56 | 0.4389 | -0.3576344
0.57 | 0.46509 | -0.332463
0.58 | 0.48603 | -0.3133369
0.59 | 0.50514 | -0.2965882
0.6 | 0.53061 | -0.2752246
0.61 | 0.5508 | -0.2590061
0.62 | 0.57366 | -0.2413454
0.63 | 0.58245 | -0.2347414
0.64 | 0.60933 | -0.2151474
0.65 | 0.63807 | -0.1951317
0.66 | 0.64917 | -0.1876416
0.67 | 0.65937 | -0.1808708
0.68 | 0.69747 | -0.1564745
0.69 | 0.72234 | -0.1412583
0.7 | 0.72309 | -0.1408076
0.71 | 0.72978 | -0.136808
0.72 | 0.7554 | -0.121823
0.73 | 0.76563 | -0.1159811
0.74 | 0.79518 | -0.09953455
0.75 | 0.82725 | -0.08236322
0.76 | 0.84546 | -0.07290693
0.77 | 0.85443 | -0.06832351
0.78 | 0.86784 | -0.06156034
0.79 | 0.89457 | -0.04838567
0.8 | 0.90846 | -0.04169419
0.81 | 0.92196 | -0.03528792
0.82 | 0.94206 | -0.02592144
0.83 | 0.96207 | -0.01679333
0.84 | 0.98238 | -0.007720488
0.85 | 1.00779 | 0.003370045
0.86 | 1.01688 | 0.007269706
0.87 | 1.0296 | 0.01266853
0.88 | 1.03503 | 0.01495294
0.89 | 1.05996 | 0.02528948
0.9 | 1.07433 | 0.0311377
0.91 | 1.10643 | 0.04392394
0.92 | 1.13787 | 0.05609265
0.93 | 1.15422 | 0.0622886
0.94 | 1.17732 | 0.07089452
0.95 | 1.28235 | 0.1080066
0.96 | 1.25946 | 0.1001844
0.97 | 1.25247 | 0.09776733
0.98 | 1.31553 | 0.1191008
0.99 | 1.34373 | 0.128312
1 | 1.35375 | 0.1315385
1.01 | 1.37319 | 0.1377306
1.02 | 1.38057 | 0.1400584
1.03 | 1.41465 | 0.150649
1.04 | 1.45416 | 0.1626122
1.05 | 1.48254 | 0.1710064
1.06 | 1.51464 | 0.1803094
1.07 | 1.53024 | 0.1847596
1.08 | 1.5423 | 0.1881689
1.09 | 1.55667 | 0.1921966
1.1 | 1.59096 | 0.2016593
1.11 | 1.59843 | 0.2036936
1.12 | 1.62588 | 0.2110885
1.13 | 1.6269 | 0.2113609
1.14 | 1.66497 | 0.2214064
1.15 | 1.68501 | 0.2266025
1.16 | 1.67658 | 0.2244243
1.17 | 1.69053 | 0.2280229
1.18 | 1.74072 | 0.2407289
1.19 | 1.72083 | 0.235738
1.2 | 1.77651 | 0.2495677
1.21 | 1.79511 | 0.2540911
1.22 | 1.80216 | 0.2557933
1.23 | 1.84809 | 0.2667231
1.24 | 1.84308 | 0.2655442
1.25 | 1.90821 | 0.2806262
1.26 | 1.9044 | 0.2797582
1.27 | 1.91511 | 0.2821937
1.28 | 1.95264 | 0.2906222
1.29 | 1.97067 | 0.2946139
1.3 | 1.97076 | 0.2946337
1.31 | 1.9548 | 0.2911023
1.32 | 1.97361 | 0.2952613
1.33 | 1.95942 | 0.2921275
1.34 | 1.97166 | 0.294832
1.35 | 2.01498 | 0.3042707
1.36 | 2.03271 | 0.3080754
1.37 | 2.02947 | 0.3073826
1.38 | 2.07441 | 0.3168946
1.39 | 2.08182 | 0.3184432
1.4 | 2.09205 | 0.3205721
1.41 | 2.12235 | 0.326817
1.42 | 2.10486 | 0.3232232
1.43 | 2.11779 | 0.3258829
1.44 | 2.18394 | 0.3392407
1.45 | 2.21544 | 0.34546
1.46 | 2.20917 | 0.3442291
1.47 | 2.27547 | 0.3570711
1.48 | 2.2794 | 0.3578205
1.49 | 2.25279 | 0.3527207
1.5 | 2.28189 | 0.3582947
1.51 | 2.25948 | 0.3540085
1.52 | 2.30727 | 0.3630984
1.53 | 2.31153 | 0.3638995
1.54 | 2.36025 | 0.372958
1.55 | 2.36994 | 0.3747374
1.56 | 2.38677 | 0.3778106
1.57 | 2.44164 | 0.3876816
1.58 | 2.41551 | 0.3830088
1.59 | 2.37273 | 0.3752483
1.6 | 2.44875 | 0.3889444
1.61 | 2.36208 | 0.3732946
1.62 | 2.38875 | 0.3781707
1.63 | 2.4027 | 0.3806995
1.64 | 2.40396 | 0.3809272
1.65 | 2.44743 | 0.3887103
1.66 | 2.44131 | 0.3876229
1.67 | 2.4585 | 0.3906702
1.68 | 2.48625 | 0.3955448
1.69 | 2.46327 | 0.391512
1.7 | 2.49654 | 0.3973385
1.71 | 2.52036 | 0.4014626
1.72 | 2.53872 | 0.4046148
1.73 | 2.50827 | 0.3993743
1.74 | 2.54193 | 0.4051636
1.75 | 2.59224 | 0.4136752
1.76 | 2.60979 | 0.4166056
1.77 | 2.60034 | 0.4150301
1.78 | 2.62275 | 0.4187569
1.79 | 2.56746 | 0.4095037
1.8 | 2.6175 | 0.4178867
1.81 | 2.6181 | 0.4179862
1.82 | 2.67732 | 0.4277003
1.83 | 2.64918 | 0.4231115
1.84 | 2.61813 | 0.4179912
1.85 | 2.62245 | 0.4187072
1.86 | 2.64723 | 0.4227917
1.87 | 2.62635 | 0.4193526
1.88 | 2.65797 | 0.4245501
1.89 | 2.7126 | 0.4333858
1.9 | 2.69193 | 0.4300638
1.91 | 2.65206 | 0.4235833
1.92 | 2.71143 | 0.4331984
1.93 | 2.7729 | 0.4429342
1.94 | 2.77251 | 0.4428731
1.95 | 2.81256 | 0.4491018
1.96 | 2.73681 | 0.4372446
1.97 | 2.73687 | 0.4372542
1.98 | 2.73432 | 0.4368493
1.99 | 2.87154 | 0.4581149
2 | 2.86086 | 0.4564966

## output characteristics
experimental measurement data | [6 empty] | known conditions of FET |  |  |  | results of FET performance parameters
Vds (V) | width-normalized Id (uA/um) measured @ W = 20 um | [5 empty] | top-gate capacitance (Ctg) | Ctg ≈ | 1.15 | （uF/cm2） | two-dimensional conductivity (σ2D) |  |  | (uS)
| Vgs = 0 mV | Vgs = 10 mV | Vgs = 20 mV | Vgs = 30 mV | Vgs = 40 mV | Vgs = 50 mV | 10 nm HfO2 |  |  |  | linear fitting within low-drain voltage reigm, Vds ∈[0 V, 0.165 V] | σ2D = L*(linear fitting slope)
0 | 1.68e-06 | -1.1e-06 | -2.84e-06 | -4.31e-06 | -9.43e-06 | -1.087e-05 | channel length (L) | L = | 10 | (um) | calculated @ Vgs = 0 V |  | 0.0006248485
0.033 | 3.76e-06 | 6.212e-05 | 0.0001043 | 0.00016835 | 0.00024607 | 0.00031896 | channel width (W) | W = | 20 | (um) | calculated @ Vgs = 10 mV |  | 0.01294364
0.066 | 7.03e-06 | 0.00011228 | 0.00020341 | 0.00033411 | 0.00048762 | 0.00063687 | elementary charge (q) | q = | 1.602e-19 | (C) | calculated @ Vgs = 20 mV |  | 0.02720848
0.099 | 1.105e-05 | 0.00015415 | 0.00028745 | 0.0004878 | 0.00070761 | 0.00095406 |  |  |  |  | calculated @ Vgs = 30 mV |  | 0.04547758
0.132 | 1.174e-05 | 0.00018745 | 0.0003663 | 0.00062259 | 0.00092307 | 0.00125691 |  |  |  |  | calculated @ Vgs = 40 mV |  | 0.06955879
0.165 | 1.199e-05 | 0.00021247 | 0.0004461 | 0.00074607 | 0.00113829 | 0.00155232 |  |  |  |  | calculated @ Vgs = 50 mV |  | 0.09473879
0.198 | 1.546e-05 | 0.00023975 | 0.00050397 | 0.00086592 | 0.0013086 | 0.00181908 |  |  |  |  | width-normalized drain saturation current (Isat) |  |  | (uA/um)
0.231 | 1.621e-05 | 0.00025698 | 0.00056184 | 0.00098997 | 0.00147636 | 0.00209025 |  |  |  |  | constant fitting within saturation reigm, Vds ∈[2 V, 3.3 V] | Isat = average(Id ∈ [1.98 V, 3.3 V])
0.264 | 1.439e-05 | 0.0002779 | 0.00060327 | 0.0010878 | 0.00166233 | 0.00234933 |  |  |  |  | measured @ Vgs = 0 V |  | 5.488195e-05
0.297 | 2.251e-05 | 0.00028119 | 0.00066132 | 0.00118413 | 0.00185931 | 0.00257439 |  |  |  |  | measured @ Vgs = 10 mV |  | 0.0002999605
0.33 | 1.773e-05 | 0.00029845 | 0.00070173 | 0.00125622 | 0.00199773 | 0.00283086 |  |  |  |  | measured @ Vgs = 20 mV |  | 0.0008698237
0.363 | 2.055e-05 | 0.00030168 | 0.00073743 | 0.00134889 | 0.00214104 | 0.00304554 |  |  |  |  | measured @ Vgs = 30 mV |  | 0.001947303
0.396 | 1.955e-05 | 0.0003 | 0.00077487 | 0.00143376 | 0.00227091 | 0.00326724 |  |  |  |  | measured @ Vgs = 40 mV |  | 0.003846853
0.429 | 2.246e-05 | 0.00030468 | 0.00080031 | 0.00148308 | 0.00243684 | 0.00345198 |  |  |  |  | measured @ Vgs = 50 mV |  | 0.006395287
0.462 | 1.932e-05 | 0.00031233 | 0.00080862 | 0.00155517 | 0.00253146 | 0.00364884
0.495 | 2.17e-05 | 0.00031647 | 0.00083547 | 0.00160884 | 0.00264975 | 0.00379596
0.528 | 2.049e-05 | 0.00032028 | 0.00086394 | 0.0016662 | 0.0027513 | 0.00396042
0.561 | 2.136e-05 | 0.00032514 | 0.00087258 | 0.0017265 | 0.00282453 | 0.00413622
0.594 | 2.062e-05 | 0.00032529 | 0.00087129 | 0.00176961 | 0.0029361 | 0.00430254
0.627 | 2.207e-05 | 0.00032616 | 0.00089808 | 0.00179043 | 0.00298992 | 0.00444882
0.66 | 2.05e-05 | 0.00032325 | 0.00089898 | 0.00177507 | 0.00307413 | 0.0046179
0.693 | 2.305e-05 | 0.00031803 | 0.00090201 | 0.00182145 | 0.0031383 | 0.00476676
0.726 | 2.182e-05 | 0.0003171 | 0.00092439 | 0.00184743 | 0.00319752 | 0.00489582
0.759 | 2.147e-05 | 0.00032196 | 0.0009201 | 0.00186417 | 0.0032946 | 0.00499392
0.792 | 2.295e-05 | 0.00032517 | 0.00091152 | 0.00187947 | 0.00329658 | 0.00511494
0.825 | 2.435e-05 | 0.00032307 | 0.00091647 | 0.00188643 | 0.0033957 | 0.00522714
0.858 | 2.254e-05 | 0.00032394 | 0.00092337 | 0.00191904 | 0.00344688 | 0.0053691
0.891 | 2.47e-05 | 0.00032106 | 0.0009321 | 0.00192879 | 0.0034863 | 0.0054162
0.924 | 2.33e-05 | 0.00032334 | 0.00093438 | 0.00191997 | 0.00348198 | 0.00548508
0.957 | 2.578e-05 | 0.00033252 | 0.00092031 | 0.00198249 | 0.00352662 | 0.0055635
0.99 | 2.332e-05 | 0.00033312 | 0.00092277 | 0.0019323 | 0.0035325 | 0.00563448
1.023 | 2.861e-05 | 0.00032538 | 0.00090936 | 0.00198135 | 0.00360306 | 0.00573282
1.056 | 2.659e-05 | 0.00033138 | 0.00090801 | 0.00198249 | 0.00363012 | 0.0057582
1.089 | 2.426e-05 | 0.0003243 | 0.00092856 | 0.0019692 | 0.00364554 | 0.00584772
1.122 | 2.905e-05 | 0.00032805 | 0.00093393 | 0.00203241 | 0.00365868 | 0.00588888
1.155 | 2.884e-05 | 0.00032886 | 0.00093195 | 0.00201831 | 0.003675 | 0.00595218
1.188 | 2.966e-05 | 0.00032658 | 0.0009387 | 0.00204876 | 0.00367746 | 0.00596322
1.221 | 2.949e-05 | 0.00031881 | 0.00093525 | 0.00202137 | 0.00367968 | 0.00597474
1.254 | 2.689e-05 | 0.00032046 | 0.00092511 | 0.00199695 | 0.0036801 | 0.00602628
1.287 | 2.834e-05 | 0.00032187 | 0.00093471 | 0.00202815 | 0.00373308 | 0.00603186
1.32 | 2.987e-05 | 0.00032316 | 0.00093375 | 0.00203967 | 0.00372648 | 0.0061083
1.353 | 2.939e-05 | 0.00032415 | 0.00092667 | 0.00205119 | 0.0037545 | 0.006168
1.386 | 2.964e-05 | 0.00031434 | 0.00092919 | 0.0020499 | 0.00375432 | 0.00621996
1.419 | 2.892e-05 | 0.00031371 | 0.00093138 | 0.00202311 | 0.00372888 | 0.00629448
1.452 | 2.962e-05 | 0.00030759 | 0.00092316 | 0.00205554 | 0.00375084 | 0.00630768
1.485 | 3.106e-05 | 0.00031743 | 0.00093942 | 0.00204693 | 0.0037653 | 0.0063696
1.518 | 3.446e-05 | 0.00032241 | 0.0009384 | 0.00203658 | 0.0038064 | 0.00634026
1.551 | 3.391e-05 | 0.0003123 | 0.00094668 | 0.00200628 | 0.00383196 | 0.00637386
1.584 | 3.306e-05 | 0.00029988 | 0.00094308 | 0.00206481 | 0.00381564 | 0.00636414
1.617 | 3.092e-05 | 0.00031161 | 0.00090216 | 0.00205305 | 0.0037929 | 0.00633804
1.65 | 3.225e-05 | 0.00030771 | 0.0008961 | 0.00203754 | 0.00379836 | 0.00630966
1.683 | 3.408e-05 | 0.00030255 | 0.00088764 | 0.00204585 | 0.0038064 | 0.00632814
1.716 | 3.535e-05 | 0.00030423 | 0.00090228 | 0.00206991 | 0.00383142 | 0.0063504
1.749 | 3.628e-05 | 0.00029829 | 0.00091293 | 0.00204192 | 0.00379902 | 0.00631602
1.782 | 3.737e-05 | 0.00030096 | 0.00092913 | 0.00205161 | 0.00384876 | 0.00636384
1.815 | 3.964e-05 | 0.00030129 | 0.00090681 | 0.00203499 | 0.0039111 | 0.00640896
1.848 | 3.626e-05 | 0.00030114 | 0.00090531 | 0.00200877 | 0.0039081 | 0.00646302
1.881 | 3.336e-05 | 0.00031245 | 0.00091425 | 0.00202869 | 0.0039414 | 0.00643254
1.914 | 3.341e-05 | 0.00031095 | 0.0008964 | 0.00203421 | 0.00389952 | 0.006444
1.947 | 3.443e-05 | 0.00030498 | 0.00089511 | 0.00202212 | 0.00388632 | 0.00641376
1.98 | 3.635e-05 | 0.00031167 | 0.00089154 | 0.00204996 | 0.00387654 | 0.0064068
2.013 | 3.644e-05 | 0.00030858 | 0.0008796 | 0.00204726 | 0.00386334 | 0.00636138
2.046 | 3.539e-05 | 0.00031095 | 0.00087636 | 0.00204903 | 0.00391098 | 0.00647364
2.079 | 3.707e-05 | 0.00030762 | 0.00090081 | 0.00205764 | 0.0038796 | 0.00642438
2.112 | 3.663e-05 | 0.00030009 | 0.00089985 | 0.00200895 | 0.00388536 | 0.00649098
2.145 | 3.58e-05 | 0.0003045 | 0.00090498 | 0.00200325 | 0.00385764 | 0.00647424
2.178 | 3.538e-05 | 0.00031353 | 0.00091986 | 0.00201954 | 0.00379476 | 0.00636384
2.211 | 3.452e-05 | 0.00030627 | 0.00091905 | 0.00199482 | 0.0038451 | 0.00641382
2.244 | 3.665e-05 | 0.00030915 | 0.00090465 | 0.00200607 | 0.00389916 | 0.00636216
2.277 | 4.076e-05 | 0.00030186 | 0.0008859 | 0.00200277 | 0.00387666 | 0.00639396
2.31 | 4.099e-05 | 0.00030006 | 0.00086778 | 0.00197805 | 0.00384924 | 0.0064194
2.343 | 4.119e-05 | 0.00029805 | 0.00088896 | 0.00197343 | 0.00387804 | 0.00640284
2.376 | 3.911e-05 | 0.00030552 | 0.00088038 | 0.00198132 | 0.0039036 | 0.00637506
2.409 | 3.605e-05 | 0.0003114 | 0.00088272 | 0.00198126 | 0.00383118 | 0.00636636
2.442 | 3.627e-05 | 0.0003081 | 0.00087405 | 0.00198429 | 0.00386358 | 0.0063423
2.475 | 3.739e-05 | 0.00031482 | 0.00089247 | 0.00195384 | 0.00392724 | 0.00631374
2.508 | 3.897e-05 | 0.00031464 | 0.00089034 | 0.00192006 | 0.0039243 | 0.00634266
2.541 | 4.145e-05 | 0.00030756 | 0.00089001 | 0.00194637 | 0.00386472 | 0.00635448
2.574 | 4.231e-05 | 0.00031407 | 0.00088011 | 0.00194781 | 0.00384768 | 0.00630036
2.607 | 4.467e-05 | 0.00030885 | 0.00088413 | 0.00191028 | 0.0039021 | 0.00635472
2.64 | 4.39e-05 | 0.00029934 | 0.00087954 | 0.00194379 | 0.00389382 | 0.0062898
2.673 | 4.174e-05 | 0.00030528 | 0.00087144 | 0.00193746 | 0.0038706 | 0.00639012
2.706 | 5.109e-05 | 0.00030306 | 0.00085017 | 0.001932 | 0.00382272 | 0.00637878
2.739 | 6.637e-05 | 0.00030501 | 0.00087294 | 0.00193017 | 0.00385026 | 0.00636702
2.772 | 7.624e-05 | 0.0003027 | 0.00088677 | 0.0019119 | 0.00386046 | 0.0063738
2.805 | 7.348e-05 | 0.00030216 | 0.00083889 | 0.00191973 | 0.00382932 | 0.0064278
2.838 | 7.691e-05 | 0.00029559 | 0.00083118 | 0.00188949 | 0.00377694 | 0.00640974
2.871 | 7.096e-05 | 0.00028485 | 0.00084825 | 0.0019224 | 0.00381378 | 0.00640506
2.904 | 6.73e-05 | 0.00028939 | 0.00085452 | 0.00190386 | 0.00383412 | 0.00640896
2.937 | 7.259e-05 | 0.00028659 | 0.00085725 | 0.00191796 | 0.00382146 | 0.00640314
2.97 | 6.89e-05 | 0.00028536 | 0.00085632 | 0.00186168 | 0.0038229 | 0.0064041
3.003 | 6.956e-05 | 0.00028117 | 0.00082512 | 0.0018924 | 0.003846 | 0.00639564
3.036 | 6.95e-05 | 0.00028916 | 0.00082956 | 0.00187671 | 0.00382902 | 0.0063705
3.069 | 6.88e-05 | 0.00028522 | 0.00082263 | 0.00190485 | 0.00383898 | 0.00640116
3.102 | 6.911e-05 | 0.00028546 | 0.00085122 | 0.0018993 | 0.0038127 | 0.00637848
3.135 | 6.128e-05 | 0.0002925 | 0.00084534 | 0.00191406 | 0.00378144 | 0.0064176
3.168 | 8.282e-05 | 0.00028693 | 0.00085059 | 0.00187326 | 0.00381036 | 0.00643158
3.201 | 9.458e-05 | 0.00028856 | 0.00084246 | 0.00187221 | 0.00376062 | 0.00644142
3.234 | 7.883e-05 | 0.00028636 | 0.00083832 | 0.00188268 | 0.00377964 | 0.00647394
3.267 | 8.944e-05 | 0.00028694 | 0.00084903 | 0.00191142 | 0.00379584 | 0.00642972
3.3 | 9.337e-05 | 0.00029946 | 0.00084768 | 0.00192609 | 0.00378918 | 0.0064713