## transfer characteristics
experimental measurement data |  |  | known conditions of FET |  |  |  | results of FET performance parameters
Vgs (V) | width-normalized Id (uA/um) measured @ (Vds = 3.3 V, W = 20 um) | log(Id) | top-gate capacitance (Ctg) | Ctg ≈ | 1.15 | （uF/cm2） | threshold voltage (VT) | VT ≈ | 0.3341279 | (V)
-0.5 | 8.47e-06 | -5.072117 | 10 nm HfO2 |  |  |  | extrapolation of the linear fitting line within Vgs ∈[0.5 V, 1.5 V]
-0.49 | 8.45e-06 | -5.073143 | channel length (L) | L = | 10 | (um) | normalized transconductance (gm) @ (Vds = 3.3 V, W = 20 um) | gm =max (dId/dVgs) ≈ | 1.4453 | (uS/um)
-0.48 | 7.8e-06 | -5.107905 | channel width (W) | W = | 20 | (um) | maximal slope of the linear fitting line within Vgs ∈[0.5 V, 1.5 V]
-0.47 | 6.79e-06 | -5.16813 | elementary charge (q) | q = | 1.602e-19 | (C) | field-effect carrier mobility (uFE) @ (Vds = 3.3 V, L = 10 um) | uFE = L*gm/(Ctg*Vds) | 3.808432 | (cm2/Vs)
-0.46 | 5.85e-06 | -5.232844 |  |  |  |  | using the normalized gm result
-0.45 | 4.98e-06 | -5.302771 |  |  |  |  | maximum saturation current @ (Vds = 3.3 V, Vgs = 2 V) | Imax = | 2.4636 | (uA/um)
-0.44 | 4.61e-06 | -5.336299
-0.43 | 3.94e-06 | -5.404504
-0.42 | 4.34e-06 | -5.36251
-0.41 | 4.26e-06 | -5.37059
-0.4 | 4.3e-06 | -5.366532
-0.39 | 3.6e-06 | -5.443697
-0.38 | 2.8e-06 | -5.552842
-0.37 | 2.48e-06 | -5.605548
-0.36 | 3.49e-06 | -5.457175
-0.35 | 3.47e-06 | -5.459671
-0.34 | 2.06e-06 | -5.686133
-0.33 | 1.26e-06 | -5.899629
-0.32 | 1.69e-06 | -5.772113
-0.31 | 1.56e-06 | -5.806875
-0.3 | 1.91e-06 | -5.718967
-0.29 | 2.24e-06 | -5.649752
-0.28 | 1.85e-06 | -5.732828
-0.27 | 9.1e-07 | -6.040959
-0.26 | 1.23e-06 | -5.910095
-0.25 | 6.6e-07 | -6.180456
-0.24 | 9.9e-07 | -6.004365
-0.23 | 1.27e-06 | -5.896196
-0.22 | 3.8e-07 | -6.420216
-0.21 | 2e-07 | -6.69897
-0.2
-0.19
-0.18 | 1.1e-06 | -5.958607
-0.17 | 8.6e-07 | -6.065502
-0.16 | 6e-07 | -6.221849
-0.15 | 1.2e-07 | -6.920819
-0.14
-0.13 | 1.5e-07 | -6.823909
-0.12 | 9.1e-07 | -6.040959
-0.11 | 1.72e-06 | -5.764472
-0.1 | 2.47e-06 | -5.607303
-0.09 | 4.68e-06 | -5.329754
-0.08 | 8.78e-06 | -5.056505
-0.07 | 1.481e-05 | -4.829445
-0.06 | 2.729e-05 | -4.563996
-0.05 | 4.643e-05 | -4.333201
-0.04 | 7.553e-05 | -4.121881
-0.03 | 0.00011209 | -3.950433
-0.02 | 0.00019899 | -3.701169
-0.01 | 6.693e-05 | -4.174379
0 | 0.00040958 | -3.387661
0.01 | 0.00106808 | -2.971396
0.02 | 0.00159801 | -2.796421
0.03 | 0.00261912 | -2.581845
0.04 | 0.00377364 | -2.42324
0.05 | 0.00490728 | -2.309159
0.06 | 0.0061344 | -2.212228
0.07 | 0.00762081 | -2.117999
0.08 | 0.00921666 | -2.035426
0.09 | 0.01082796 | -1.965453
0.1 | 0.01253916 | -1.901732
0.11 | 0.01385331 | -1.858446
0.12 | 0.01629396 | -1.787973
0.13 | 0.016017 | -1.795419
0.14 | 0.01983 | -1.702677
0.15 | 0.023526 | -1.628452
0.16 | 0.028095 | -1.551371
0.17 | 0.032145 | -1.492887
0.18 | 0.036423 | -1.438624
0.19 | 0.040638 | -1.391068
0.2 | 0.044064 | -1.355916
0.21 | 0.048387 | -1.315271
0.22 | 0.0534 | -1.272459
0.23 | 0.058647 | -1.231754
0.24 | 0.064902 | -1.187742
0.25 | 0.070578 | -1.151331
0.26 | 0.075732 | -1.120721
0.27 | 0.082668 | -1.082663
0.28 | 0.088614 | -1.052498
0.29 | 0.094107 | -1.026378
0.3 | 0.099915 | -1.000369
0.31 | 0.107031 | -0.9704904
0.32 | 0.112506 | -0.9488243
0.33 | 0.120018 | -0.9207536
0.34 | 0.129909 | -0.8863608
0.35 | 0.135333 | -0.8685963
0.36 | 0.14493 | -0.8388417
0.37 | 0.154125 | -0.8121269
0.38 | 0.158556 | -0.7998173
0.39 | 0.168267 | -0.774001
0.4 | 0.169725 | -0.7702542
0.41 | 0.181908 | -0.7401482
0.42 | 0.193701 | -0.7128681
0.43 | 0.209979 | -0.6778241
0.44 | 0.216354 | -0.6648351
0.45 | 0.233241 | -0.6321951
0.46 | 0.23952 | -0.6206582
0.47 | 0.25296 | -0.5969481
0.48 | 0.266385 | -0.5744902
0.49 | 0.279525 | -0.5535793
0.5 | 0.292185 | -0.5343421
0.51 | 0.308925 | -0.5101469
0.52 | 0.32085 | -0.493698
0.53 | 0.335205 | -0.4746895
0.54 | 0.34833 | -0.4580091
0.55 | 0.35967 | -0.4440958
0.56 | 0.37473 | -0.4262815
0.57 | 0.388635 | -0.4104581
0.58 | 0.39507 | -0.4033259
0.59 | 0.410205 | -0.3869991
0.6 | 0.424305 | -0.3723219
0.61 | 0.438675 | -0.3578571
0.62 | 0.448515 | -0.348223
0.63 | 0.46032 | -0.3369402
0.64 | 0.473205 | -0.3249507
0.65 | 0.488955 | -0.3107311
0.66 | 0.499185 | -0.3017385
0.67 | 0.52053 | -0.2835542
0.68 | 0.535215 | -0.2714717
0.69 | 0.550785 | -0.2590179
0.7 | 0.559035 | -0.252561
0.71 | 0.56664 | -0.2466928
0.72 | 0.586425 | -0.2317875
0.73 | 0.594795 | -0.2256327
0.74 | 0.60966 | -0.2149123
0.75 | 0.62745 | -0.2024209
0.76 | 0.648345 | -0.1881938
0.77 | 0.66144 | -0.1795095
0.78 | 0.672105 | -0.1725629
0.79 | 0.682155 | -0.1661169
0.8 | 0.69903 | -0.1555042
0.81 | 0.71235 | -0.1473066
0.82 | 0.72651 | -0.1387584
0.83 | 0.741915 | -0.1296458
0.84 | 0.75429 | -0.1224616
0.85 | 0.753555 | -0.122885
0.86 | 0.771585 | -0.1126162
0.87 | 0.782085 | -0.106746
0.88 | 0.79008 | -0.1023289
0.89 | 0.80658 | -0.09335255
0.9 | 0.819435 | -0.08648549
0.91 | 0.82707 | -0.08245773
0.92 | 0.84612 | -0.07256804
0.93 | 0.85896 | -0.06602706
0.94 | 0.881625 | -0.0547161
0.95 | 0.891675 | -0.04979341
0.96 | 0.905925 | -0.04290776
0.97 | 0.920775 | -0.03584648
0.98 | 0.938955 | -0.02735522
0.99 | 0.95514 | -0.01993297
1 | 0.962385 | -0.01665115
1.01 | 0.983925 | -0.007038005
1.02 | 0.99984 | -6.949268e-05
1.03 | 1.011075 | 0.004783372
1.04 | 1.03245 | 0.01386903
1.05 | 1.05426 | 0.02294773
1.06 | 1.06455 | 0.02716606
1.07 | 1.0815 | 0.03402652
1.08 | 1.106295 | 0.04387095
1.09 | 1.131105 | 0.05350292
1.1 | 1.12956 | 0.0529093
1.11 | 1.150365 | 0.06083566
1.12 | 1.161585 | 0.065051
1.13 | 1.1682 | 0.0675172
1.14 | 1.19265 | 0.07651301
1.15 | 1.20711 | 0.08174685
1.16 | 1.21281 | 0.08379277
1.17 | 1.23738 | 0.09250309
1.18 | 1.24788 | 0.09617282
1.19 | 1.267275 | 0.1028709
1.2 | 1.287495 | 0.1097456
1.21 | 1.29036 | 0.1107109
1.22 | 1.312815 | 0.1182035
1.23 | 1.32258 | 0.121422
1.24 | 1.341495 | 0.1275891
1.25 | 1.357935 | 0.132879
1.26 | 1.361595 | 0.1340479
1.27 | 1.37169 | 0.137256
1.28 | 1.388565 | 0.1425662
1.29 | 1.41186 | 0.1497916
1.3 | 1.426215 | 0.154185
1.31 | 1.43196 | 0.1559309
1.32 | 1.44903 | 0.1610774
1.33 | 1.46775 | 0.1666521
1.34 | 1.47762 | 0.1695628
1.35 | 1.484565 | 0.1715992
1.36 | 1.506015 | 0.1778293
1.37 | 1.523625 | 0.1828781
1.38 | 1.53198 | 0.1852531
1.39 | 1.55589 | 0.1919789
1.4 | 1.579485 | 0.1985155
1.41 | 1.602195 | 0.2047154
1.42 | 1.619385 | 0.2093501
1.43 | 1.638885 | 0.2145485
1.44 | 1.65999 | 0.2201055
1.45 | 1.68867 | 0.2275448
1.46 | 1.684125 | 0.2263743
1.47 | 1.70922 | 0.232798
1.48 | 1.74654 | 0.2421785
1.49 | 1.760445 | 0.2456225
1.5 | 1.78026 | 0.2504834
1.51 | 1.78353 | 0.2512804
1.52 | 1.7994 | 0.2551277
1.53 | 1.8231 | 0.2608105
1.54 | 1.8444 | 0.2658551
1.55 | 1.8669 | 0.2711211
1.56 | 1.8936 | 0.2772882
1.57 | 1.9194 | 0.2831655
1.58 | 1.9389 | 0.2875554
1.59 | 1.9653 | 0.2934289
1.6 | 1.9866 | 0.2981104
1.61 | 2.0031 | 0.3017026
1.62 | 2.0133 | 0.3039085
1.63 | 2.0499 | 0.3117327
1.64 | 2.0664 | 0.3152144
1.65 | 2.0931 | 0.32079
1.66 | 2.1078 | 0.3238294
1.67 | 2.1042 | 0.323087
1.68 | 2.1333 | 0.3290519
1.69 | 2.1384 | 0.3300889
1.7 | 2.1381 | 0.330028
1.71 | 2.1567 | 0.3337897
1.72 | 2.1885 | 0.3401466
1.73 | 2.1999 | 0.3424029
1.74 | 2.2095 | 0.344294
1.75 | 2.2149 | 0.3453541
1.76 | 2.2122 | 0.3448244
1.77 | 2.2317 | 0.3486358
1.78 | 2.2296 | 0.348227
1.79 | 2.2479 | 0.351777
1.8 | 2.2521 | 0.3525877
1.81 | 2.268 | 0.3556431
1.82 | 2.3106 | 0.3637248
1.83 | 2.3049 | 0.3626521
1.84 | 2.3127 | 0.3641193
1.85 | 2.3238 | 0.3661987
1.86 | 2.3358 | 0.3684357
1.87 | 2.343 | 0.3697723
1.88 | 2.3712 | 0.3749682
1.89 | 2.3676 | 0.3743083
1.9 | 2.3748 | 0.375627
1.91 | 2.394 | 0.3791241
1.92 | 2.3955 | 0.3793962
1.93 | 2.409 | 0.3818368
1.94 | 2.3904 | 0.3784706
1.95 | 2.4111 | 0.3822152
1.96 | 2.4426 | 0.3878524
1.97 | 2.4153 | 0.3829711
1.98 | 2.4444 | 0.3881723
1.99 | 2.4477 | 0.3887582
2 | 2.4636 | 0.3915702

## output characteristics
experimental measurement data | [6 empty] | known conditions of FET |  |  |  | results of FET performance parameters
Vds (V) | width-normalized Id (uA/um) measured @ W = 20 um | [5 empty] | top-gate capacitance (Ctg) | Ctg ≈ | 1.15 | （uF/cm2） | two-dimensional conductivity (σ2D) |  |  | (uS)
| Vgs = 0 mV | Vgs = 10 mV | Vgs = 20 mV | Vgs = 30 mV | Vgs = 40 mV | Vgs = 50 mV | 10 nm HfO2 |  |  |  | linear fitting within low-drain voltage reigm, Vds ∈[0 V, 0.165 V] | σ2D = L*(linear fitting slope)
0 | 1.5e-07 | -3e-07 | -2.6e-07 | 1e-08 | 4.6e-07 | 1.9e-07 | channel length (L) | L = | 10 | (um) | calculated @ Vgs = 0 V |  | 0.001281818
0.033 | 7.45e-06 | 6.352e-05 | 0.00011746 | 0.00018836 | 0.00026838 | 0.00034419 | channel width (W) | W = | 20 | (um) | calculated @ Vgs = 10 mV |  | 0.01332606
0.066 | 1.274e-05 | 0.00011398 | 0.00022341 | 0.00035658 | 0.00050397 | 0.00067752 | elementary charge (q) | q = | 1.602e-19 | (C) | calculated @ Vgs = 20 mV |  | 0.02828667
0.099 | 1.64e-05 | 0.00015363 | 0.00030666 | 0.00051834 | 0.00072834 | 0.00099567 |  |  |  |  | calculated @ Vgs = 30 mV |  | 0.04830485
0.132 | 1.954e-05 | 0.00019029 | 0.00039033 | 0.00067233 | 0.00096063 | 0.00129822 |  |  |  |  | calculated @ Vgs = 40 mV |  | 0.0708703
0.165 | 2.13e-05 | 0.00021958 | 0.00046647 | 0.00079704 | 0.00116982 | 0.00159726 |  |  |  |  | calculated @ Vgs = 50 mV |  | 0.09679212
0.198 | 2.278e-05 | 0.00024223 | 0.00053958 | 0.00092502 | 0.00134796 | 0.00187326 |  |  |  |  | width-normalized drain saturation current (Isat) |  |  | (uA/um)
0.231 | 2.284e-05 | 0.00025618 | 0.00060291 | 0.0010338 | 0.00154806 | 0.00216666 |  |  |  |  | constant fitting within saturation reigm, Vds ∈[2 V, 3.3 V] | Isat = average(Id ∈ [1.98 V, 3.3 V])
0.264 | 2.446e-05 | 0.00027721 | 0.00065148 | 0.00115143 | 0.00172623 | 0.00236643 |  |  |  |  | measured @ Vgs = 0 V |  | 4.479463e-05
0.297 | 2.622e-05 | 0.00029329 | 0.00069636 | 0.00124317 | 0.00187875 | 0.00260508 |  |  |  |  | measured @ Vgs = 10 mV |  | 0.0002879661
0.33 | 2.593e-05 | 0.00030375 | 0.00074208 | 0.0013344 | 0.0020172 | 0.00281331 |  |  |  |  | measured @ Vgs = 20 mV |  | 0.0008891451
0.363 | 2.696e-05 | 0.0003165 | 0.000774 | 0.00141108 | 0.00214281 | 0.00307335 |  |  |  |  | measured @ Vgs = 30 mV |  | 0.001982844
0.396 | 2.632e-05 | 0.00031161 | 0.00080754 | 0.00148974 | 0.00229608 | 0.00326304 |  |  |  |  | measured @ Vgs = 40 mV |  | 0.003720359
0.429 | 2.71e-05 | 0.00032373 | 0.00084783 | 0.00156318 | 0.00244674 | 0.00343692 |  |  |  |  | measured @ Vgs = 50 mV |  | 0.006072547
0.462 | 2.902e-05 | 0.00032586 | 0.00088551 | 0.0016128 | 0.00256149 | 0.00359694
0.495 | 2.89e-05 | 0.00033009 | 0.00088806 | 0.00167517 | 0.00267714 | 0.00370464
0.528 | 2.987e-05 | 0.00034011 | 0.00091563 | 0.00169665 | 0.00277515 | 0.00386388
0.561 | 3.001e-05 | 0.00033192 | 0.00093318 | 0.00175563 | 0.00284838 | 0.00406086
0.594 | 3.007e-05 | 0.0003396 | 0.00092295 | 0.00180468 | 0.0029388 | 0.00420678
0.627 | 3.062e-05 | 0.0003339 | 0.00094947 | 0.00184122 | 0.00303708 | 0.00437052
0.66 | 3.02e-05 | 0.00033201 | 0.00095697 | 0.00187503 | 0.00307077 | 0.0044319
0.693 | 3.221e-05 | 0.00033456 | 0.00096306 | 0.00188673 | 0.00316926 | 0.00456204
0.726 | 3.074e-05 | 0.00034011 | 0.00095064 | 0.00192084 | 0.00318894 | 0.00466128
0.759 | 3.23e-05 | 0.00032883 | 0.00095877 | 0.00192999 | 0.00324342 | 0.00474882
0.792 | 3.261e-05 | 0.00032898 | 0.00096273 | 0.00199116 | 0.00325932 | 0.00488706
0.825 | 3.278e-05 | 0.00031977 | 0.0009909 | 0.00201489 | 0.00334248 | 0.00503616
0.858 | 3.348e-05 | 0.00032151 | 0.00099156 | 0.0019845 | 0.00336924 | 0.00506382
0.891 | 3.503e-05 | 0.00032385 | 0.00097395 | 0.00200676 | 0.00336084 | 0.0051723
0.924 | 3.217e-05 | 0.00032358 | 0.00097557 | 0.00202944 | 0.0034146 | 0.00529314
0.957 | 3.291e-05 | 0.00032661 | 0.00097179 | 0.00202923 | 0.00349602 | 0.0053382
0.99 | 3.338e-05 | 0.00031437 | 0.00096408 | 0.00202818 | 0.00355476 | 0.00535356
1.023 | 3.375e-05 | 0.00031383 | 0.00096213 | 0.00204408 | 0.00359988 | 0.00543468
1.056 | 3.534e-05 | 0.00031245 | 0.00096714 | 0.00204942 | 0.00364818 | 0.00551136
1.089 | 3.488e-05 | 0.00031746 | 0.00097458 | 0.0020805 | 0.0036399 | 0.00550902
1.122 | 3.596e-05 | 0.00031578 | 0.00097944 | 0.00207846 | 0.00369906 | 0.00558786
1.155 | 3.62e-05 | 0.00031296 | 0.00097224 | 0.00208239 | 0.00375084 | 0.00567822
1.188 | 3.734e-05 | 0.0003147 | 0.00094959 | 0.00210108 | 0.00370614 | 0.0056916
1.221 | 3.609e-05 | 0.00031056 | 0.00095844 | 0.00209886 | 0.00373656 | 0.00575694
1.254 | 3.529e-05 | 0.00030729 | 0.00094938 | 0.00212076 | 0.00378228 | 0.0057912
1.287 | 3.555e-05 | 0.00031167 | 0.00097407 | 0.00210951 | 0.003783 | 0.00586176
1.32 | 3.728e-05 | 0.00030429 | 0.00094875 | 0.00212508 | 0.0037512 | 0.00584838
1.353 | 3.775e-05 | 0.00029783 | 0.0009423 | 0.0021384 | 0.00378696 | 0.00591786
1.386 | 3.758e-05 | 0.00030429 | 0.00095151 | 0.00212097 | 0.00377544 | 0.00594318
1.419 | 3.893e-05 | 0.00030096 | 0.00093381 | 0.00212367 | 0.0037479 | 0.00593274
1.452 | 3.825e-05 | 0.00030207 | 0.00093558 | 0.00209145 | 0.00378654 | 0.00595986
1.485 | 3.948e-05 | 0.00030057 | 0.00092415 | 0.00211563 | 0.00374748 | 0.0059364
1.518 | 4.058e-05 | 0.00031452 | 0.00092589 | 0.00210459 | 0.00376056 | 0.00597246
1.551 | 4.082e-05 | 0.00030978 | 0.00092766 | 0.00209715 | 0.0037812 | 0.0059835
1.584 | 4.126e-05 | 0.00031059 | 0.0009399 | 0.00205779 | 0.00375192 | 0.0059955
1.617 | 4.079e-05 | 0.00030825 | 0.00091002 | 0.00206787 | 0.0037767 | 0.00598818
1.65 | 4.088e-05 | 0.00031377 | 0.0009144 | 0.00207423 | 0.00380172 | 0.00600504
1.683 | 3.95e-05 | 0.0003039 | 0.00091014 | 0.00209181 | 0.0037986 | 0.00603378
1.716 | 3.953e-05 | 0.00030726 | 0.00089691 | 0.00208107 | 0.00382518 | 0.00601884
1.749 | 4.186e-05 | 0.00031053 | 0.00091428 | 0.00209943 | 0.0038361 | 0.00600246
1.782 | 4.283e-05 | 0.00031173 | 0.000915 | 0.00210324 | 0.0038439 | 0.00602604
1.815 | 4.229e-05 | 0.00031548 | 0.00090837 | 0.00210372 | 0.0038172 | 0.0060969
1.848 | 4.25e-05 | 0.00031014 | 0.0009063 | 0.00209232 | 0.00383304 | 0.00607542
1.881 | 4.13e-05 | 0.0003009 | 0.00090348 | 0.00210576 | 0.00385374 | 0.00597726
1.914 | 4.145e-05 | 0.00030048 | 0.00089568 | 0.00205743 | 0.00382812 | 0.00607596
1.947 | 4.437e-05 | 0.00030729 | 0.00089586 | 0.00205005 | 0.00377718 | 0.00595188
1.98 | 4.434e-05 | 0.0003012 | 0.00091461 | 0.00205329 | 0.00374418 | 0.00601014
2.013 | 4.201e-05 | 0.0003054 | 0.00091329 | 0.0020271 | 0.00376986 | 0.00610716
2.046 | 4.334e-05 | 0.00031476 | 0.00088581 | 0.00207681 | 0.00371688 | 0.00601458
2.079 | 4.147e-05 | 0.00031068 | 0.00092112 | 0.00204531 | 0.00380118 | 0.00610212
2.112 | 4.35e-05 | 0.00030279 | 0.00090828 | 0.00205926 | 0.0037026 | 0.00610254
2.145 | 4.341e-05 | 0.00030858 | 0.00088992 | 0.00204135 | 0.00374472 | 0.00616848
2.178 | 4.328e-05 | 0.00030069 | 0.00090783 | 0.00203667 | 0.00375018 | 0.0061464
2.211 | 4.298e-05 | 0.00029902 | 0.00091344 | 0.0020349 | 0.00373374 | 0.0060825
2.244 | 4.591e-05 | 0.00030003 | 0.00090525 | 0.00202521 | 0.00378186 | 0.00609078
2.277 | 4.464e-05 | 0.00030078 | 0.00088209 | 0.0020106 | 0.00375786 | 0.00615564
2.31 | 4.435e-05 | 0.00030228 | 0.00090423 | 0.00201495 | 0.00376326 | 0.00608316
2.343 | 4.342e-05 | 0.00029808 | 0.00091995 | 0.0020049 | 0.0037614 | 0.00617172
2.376 | 4.408e-05 | 0.00029991 | 0.00088986 | 0.00201501 | 0.00374976 | 0.0061434
2.409 | 4.384e-05 | 0.00029946 | 0.00089289 | 0.00203727 | 0.00371502 | 0.0061158
2.442 | 4.294e-05 | 0.00029481 | 0.00090063 | 0.00202941 | 0.00372384 | 0.00607722
2.475 | 4.475e-05 | 0.00028957 | 0.0008781 | 0.00202914 | 0.00374292 | 0.00609438
2.508 | 4.56e-05 | 0.00028861 | 0.00090222 | 0.00199512 | 0.00376434 | 0.00614262
2.541 | 4.599e-05 | 0.00028433 | 0.00087753 | 0.00197676 | 0.00372096 | 0.00609834
2.574 | 4.568e-05 | 0.00027437 | 0.00088737 | 0.0019449 | 0.00374892 | 0.00616374
2.607 | 4.631e-05 | 0.00028133 | 0.00087522 | 0.00197034 | 0.0037383 | 0.00611898
2.64 | 4.713e-05 | 0.00029247 | 0.00087303 | 0.00193257 | 0.00370566 | 0.00616842
2.673 | 4.484e-05 | 0.00028736 | 0.00087339 | 0.00195477 | 0.00369114 | 0.00613146
2.706 | 4.635e-05 | 0.00027765 | 0.00089292 | 0.00195384 | 0.00368406 | 0.0061317
2.739 | 4.589e-05 | 0.00028254 | 0.0008826 | 0.00195411 | 0.0037803 | 0.00609276
2.772 | 4.403e-05 | 0.0002757 | 0.00087849 | 0.0019611 | 0.00374724 | 0.0061842
2.805 | 4.333e-05 | 0.0002727 | 0.00087006 | 0.00191643 | 0.00369552 | 0.00618396
2.838 | 4.615e-05 | 0.00027624 | 0.00087558 | 0.00192837 | 0.00369876 | 0.00610752
2.871 | 4.501e-05 | 0.00027958 | 0.00087834 | 0.00195186 | 0.00371814 | 0.0061173
2.904 | 4.431e-05 | 0.00028317 | 0.00088614 | 0.00193596 | 0.00369198 | 0.0061038
2.937 | 4.454e-05 | 0.00028518 | 0.00087069 | 0.00196434 | 0.0037368 | 0.00610092
2.97 | 4.185e-05 | 0.00027042 | 0.00088803 | 0.00193176 | 0.0037101 | 0.00601458
3.003 | 4.381e-05 | 0.00027893 | 0.00087396 | 0.00195837 | 0.00373236 | 0.00598896
3.036 | 4.557e-05 | 0.00028248 | 0.00087651 | 0.00196044 | 0.00365874 | 0.0060327
3.069 | 4.662e-05 | 0.00028006 | 0.00087951 | 0.0019305 | 0.00368202 | 0.00596622
3.102 | 4.637e-05 | 0.00027176 | 0.00089226 | 0.00199257 | 0.00368646 | 0.00596976
3.135 | 4.757e-05 | 0.00027136 | 0.00089103 | 0.00195846 | 0.00369858 | 0.00592866
3.168 | 4.567e-05 | 0.00027742 | 0.00089115 | 0.00195453 | 0.00367206 | 0.00591498
3.201 | 4.535e-05 | 0.00027985 | 0.00087834 | 0.00190992 | 0.00366804 | 0.00590406
3.234 | 4.579e-05 | 0.00027943 | 0.00087597 | 0.00192771 | 0.00365112 | 0.00591186
3.267 | 4.661e-05 | 0.00027303 | 0.0008715 | 0.00196074 | 0.00362028 | 0.0058956
3.3 | 4.795e-05 | 0.0002726 | 0.00088581 | 0.00192996 | 0.00367356 | 0.00593532