## transfer characteristics
experimental measurement data |  |  | known conditions of FET |  |  |  | results of FET performance parameters
Vgs (V) | width-normalized Id (uA/um) measured @ (Vds = 3.3 V, W = 20 um) | log(Id) | top-gate capacitance (Ctg) | Ctg ≈ | 1.15 | （uF/cm2） | threshold voltage (VT) | VT ≈ | 0.1559362 | (V)
-0.5 |  |  | 10 nm HfO2 |  |  |  | extrapolation of the linear fitting line within Vgs ∈[0.5 V, 1.5 V]
-0.49 |  |  | channel length (L) | L = | 10 | (um) | normalized transconductance (gm) @ (Vds = 3.3 V, W = 20 um) | gm =max (dId/dVgs) ≈ | 1.392762 | (uS/um)
-0.48 |  |  | channel width (W) | W = | 20 | (um) | maximal slope of the linear fitting line within Vgs ∈[0.5 V, 1.5 V]
-0.47 |  |  | elementary charge (q) | q = | 1.602e-19 | (C) | field-effect carrier mobility (uFE) @ (Vds = 3.3 V, L = 10 um) | uFE = L*gm/(Ctg*Vds) | 3.669992 | (cm2/Vs)
-0.46 | [6 empty] | using the normalized gm result
-0.45 | [6 empty] | maximum saturation current @ (Vds = 3.3 V, Vgs = 2 V) | Imax = | 2.48046 | (uA/um)
-0.44
-0.43
-0.42
-0.41
-0.4
-0.39
-0.38
-0.37
-0.36
-0.35
-0.34
-0.33
-0.32
-0.31
-0.3
-0.29
-0.28 | 6.08e-05 | -4.216096
-0.27 | 7.698e-05 | -4.113622
-0.26 | 6.659e-05 | -4.176591
-0.25 | 7.447e-05 | -4.128019
-0.24 | 5.322e-05 | -4.273925
-0.23 | 5.853e-05 | -4.232621
-0.22 | 4.207e-05 | -4.376027
-0.21 | 4.298e-05 | -4.366734
-0.2 | 3.019e-05 | -4.520137
-0.19 | 3.623e-05 | -4.440932
-0.18 | 2.689e-05 | -4.570409
-0.17 | 2.92e-05 | -4.534617
-0.16 | 2.424e-05 | -4.615467
-0.15 | 2.011e-05 | -4.696588
-0.14 | 3.95e-06 | -5.403403
-0.13 | 1.34e-06 | -5.872895
-0.12 | 3.2e-07 | -6.49485
-0.11 | 2.5e-06 | -5.60206
-0.1 | 1.13e-06 | -5.946922
-0.09 | 6.5e-07 | -6.187087
-0.08 | 6e-07 | -6.221849
-0.07 | 1.52e-06 | -5.818156
-0.06 | 6.66e-06 | -5.176526
-0.05 | 1.608e-05 | -4.793714
-0.04 | 3.238e-05 | -4.489723
-0.03 | 7.815e-05 | -4.107071
-0.02 | 0.00015542 | -3.808493
-0.01 | 0.00032481 | -3.488371
0 | 0.0005559 | -3.255003
0.01 | 0.00117828 | -2.928751
0.02 | 0.00220395 | -2.656798
0.03 | 0.00346584 | -2.460191
0.04 | 0.00546456 | -2.262445
0.05 | 0.00782676 | -2.106418
0.06 | 0.0102237 | -1.990392
0.07 | 0.0127524 | -1.894408
0.08 | 0.01550052 | -1.809654
0.09 | 0.01832802 | -1.736884
0.1 | 0.02146578 | -1.668253
0.11 | 0.02555076 | -1.592596
0.12 | 0.0294588 | -1.530785
0.13 | 0.02703756 | -1.568033
0.14 | 0.03281964 | -1.483866
0.15 | 0.033468 | -1.47537
0.16 | 0.040716 | -1.390235
0.17 | 0.048714 | -1.312346
0.18 | 0.053454 | -1.27202
0.19 | 0.062466 | -1.204356
0.2 | 0.070506 | -1.151774
0.21 | 0.07746 | -1.110923
0.22 | 0.086328 | -1.063848
0.23 | 0.095472 | -1.020124
0.24 | 0.104904 | -0.979208
0.25 | 0.109926 | -0.9588996
0.26 | 0.12405 | -0.9064032
0.27 | 0.12591 | -0.8999398
0.28 | 0.134382 | -0.8716589
0.29 | 0.14874 | -0.8275722
0.3 | 0.157572 | -0.802521
0.31 | 0.166368 | -0.7789302
0.32 | 0.171858 | -0.7648302
0.33 | 0.179838 | -0.7451185
0.34 | 0.186444 | -0.7294516
0.35 | 0.196434 | -0.7067833
0.36 | 0.209628 | -0.6785507
0.37 | 0.224616 | -0.6485593
0.38 | 0.236532 | -0.6261101
0.39 | 0.25785 | -0.5886329
0.4 | 0.261012 | -0.5833395
0.41 | 0.271428 | -0.5663454
0.42 | 0.283152 | -0.5479804
0.43 | 0.295848 | -0.5289314
0.44 | 0.311526 | -0.5065057
0.45 | 0.327546 | -0.4847277
0.46 | 0.343866 | -0.4636108
0.47 | 0.377214 | -0.4234122
0.48 | 0.39603 | -0.4022719
0.49 | 0.417792 | -0.3790399
0.5 | 0.414228 | -0.3827605
0.51 | 0.435738 | -0.3607746
0.52 | 0.462522 | -0.3348676
0.53 | 0.47079 | -0.3271728
0.54 | 0.5001 | -0.3009431
0.55 | 0.52341 | -0.281158
0.56 | 0.54819 | -0.2610689
0.57 | 0.56238 | -0.2499701
0.58 | 0.58704 | -0.2313323
0.59 | 0.60102 | -0.2211111
0.6 | 0.62106 | -0.2068664
0.61 | 0.65091 | -0.1864791
0.62 | 0.65679 | -0.1825735
0.63 | 0.66987 | -0.1740095
0.64 | 0.68697 | -0.1630622
0.65 | 0.69588 | -0.1574656
0.66 | 0.72114 | -0.1419804
0.67 | 0.7371 | -0.1324736
0.68 | 0.75189 | -0.1238457
0.69 | 0.78363 | -0.1058889
0.7 | 0.81462 | -0.08904493
0.71 | 0.82512 | -0.08348289
0.72 | 0.8451 | -0.0730919
0.73 | 0.86331 | -0.06383323
0.74 | 0.86625 | -0.06235675
0.75 | 0.88383 | -0.05363126
0.76 | 0.91092 | -0.04051976
0.77 | 0.91386 | -0.03912033
0.78 | 0.92658 | -0.03311708
0.79 | 0.93594 | -0.02875199
0.8 | 0.9636 | -0.01610321
0.81 | 0.99315 | -0.002985153
0.82 | 0.97662 | -0.01027439
0.83 | 1.00707 | 0.003059659
0.84 | 1.02024 | 0.008702347
0.85 | 1.01238 | 0.005343557
0.86 | 1.02162 | 0.009289386
0.87 | 1.04592 | 0.01949847
0.88 | 1.04889 | 0.02072994
0.89 | 1.07151 | 0.02999623
0.9 | 1.08351 | 0.03483292
0.91 | 1.10325 | 0.04267394
0.92 | 1.10994 | 0.0452995
0.93 | 1.09998 | 0.04138479
0.94 | 1.12176 | 0.04989995
0.95 | 1.15524 | 0.06267222
0.96 | 1.19592 | 0.07770213
0.97 | 1.1976 | 0.07831179
0.98 | 1.1439 | 0.05838806
0.99 | 1.18359 | 0.07320129
1 | 1.17558 | 0.07025219
1.01 | 1.20072 | 0.07944174
1.02 | 1.21233 | 0.08362085
1.03 | 1.21299 | 0.08385722
1.04 | 1.24446 | 0.09498094
1.05 | 1.27014 | 0.1038516
1.06 | 1.26639 | 0.1025675
1.07 | 1.28226 | 0.1079761
1.08 | 1.32339 | 0.1216878
1.09 | 1.33941 | 0.1269135
1.1 | 1.33551 | 0.1256471
1.11 | 1.34856 | 0.1298703
1.12 | 1.37589 | 0.1385837
1.13 | 1.35894 | 0.1332003
1.14 | 1.35435 | 0.1317309
1.15 | 1.39488 | 0.1445368
1.16 | 1.37193 | 0.137332
1.17 | 1.41396 | 0.1504371
1.18 | 1.42119 | 0.1526521
1.19 | 1.44057 | 0.1585344
1.2 | 1.42758 | 0.1546005
1.21 | 1.4772 | 0.1694393
1.22 | 1.49976 | 0.1760218
1.23 | 1.52004 | 0.181855
1.24 | 1.50963 | 0.1788705
1.25 | 1.54338 | 0.1884729
1.26 | 1.56747 | 0.1951992
1.27 | 1.56786 | 0.1953073
1.28 | 1.59258 | 0.2021013
1.29 | 1.58397 | 0.199747
1.3 | 1.57515 | 0.1973219
1.31 | 1.63212 | 0.2127521
1.32 | 1.61943 | 0.2093622
1.33 | 1.67655 | 0.2244165
1.34 | 1.68381 | 0.2262931
1.35 | 1.62993 | 0.212169
1.36 | 1.66341 | 0.2209993
1.37 | 1.69098 | 0.2281385
1.38 | 1.73676 | 0.2397398
1.39 | 1.70394 | 0.2314543
1.4 | 1.74888 | 0.24276
1.41 | 1.78185 | 0.2508711
1.42 | 1.77183 | 0.2484221
1.43 | 1.75242 | 0.2436382
1.44 | 1.81776 | 0.2595365
1.45 | 1.81392 | 0.2586181
1.46 | 1.84641 | 0.2663281
1.47 | 1.78026 | 0.2504834
1.48 | 1.79895 | 0.2550191
1.49 | 1.80999 | 0.2576762
1.5 | 1.80699 | 0.2569557
1.51 | 1.84299 | 0.265523
1.52 | 1.88955 | 0.2763584
1.53 | 1.8978 | 0.2782504
1.54 | 1.95738 | 0.2916751
1.55 | 1.94634 | 0.2892187
1.56 | 1.94877 | 0.2897606
1.57 | 1.95003 | 0.2900413
1.58 | 1.97829 | 0.29629
1.59 | 1.96911 | 0.29427
1.6 | 1.938 | 0.2873538
1.61 | 2.04426 | 0.3105361
1.62 | 2.05539 | 0.3128942
1.63 | 2.07867 | 0.3177855
1.64 | 2.05527 | 0.3128689
1.65 | 2.08305 | 0.3186997
1.66 | 2.05224 | 0.3122281
1.67 | 2.01963 | 0.3052718
1.68 | 2.05557 | 0.3129323
1.69 | 2.10471 | 0.3231923
1.7 | 2.17398 | 0.3372555
1.71 | 2.15628 | 0.3337052
1.72 | 2.17983 | 0.3384226
1.73 | 2.18607 | 0.3396641
1.74 | 2.15334 | 0.3331126
1.75 | 2.24652 | 0.3515103
1.76 | 2.26737 | 0.3555224
1.77 | 2.22831 | 0.3479756
1.78 | 2.24232 | 0.3506976
1.79 | 2.27253 | 0.3565096
1.8 | 2.29524 | 0.3608281
1.81 | 2.35383 | 0.3717751
1.82 | 2.37414 | 0.3755063
1.83 | 2.3967 | 0.3796137
1.84 | 2.3886 | 0.3781434
1.85 | 2.42373 | 0.3844842
1.86 | 2.44344 | 0.3880017
1.87 | 2.38056 | 0.3766791
1.88 | 2.33229 | 0.3677826
1.89 | 2.36874 | 0.3745174
1.9 | 2.38392 | 0.3772917
1.91 | 2.30736 | 0.3631154
1.92 | 2.26017 | 0.3541411
1.93 | 2.35578 | 0.3721347
1.94 | 2.41068 | 0.3821396
1.95 | 2.42316 | 0.3843821
1.96 | 2.43669 | 0.3868003
1.97 | 2.45262 | 0.3896303
1.98 | 2.45631 | 0.3902832
1.99 | 2.4942 | 0.3969313
2 | 2.48046 | 0.3945322

## output characteristics
experimental measurement data | [6 empty] | known conditions of FET |  |  |  | results of FET performance parameters
Vds (V) | width-normalized Id (uA/um) measured @ W = 20 um | [5 empty] | top-gate capacitance (Ctg) | Ctg ≈ | 1.15 | （uF/cm2） | two-dimensional conductivity (σ2D) |  |  | (uS)
| Vgs = 0 mV | Vgs = 10 mV | Vgs = 20 mV | Vgs = 30 mV | Vgs = 40 mV | Vgs = 50 mV | 10 nm HfO2 |  |  |  | linear fitting within low-drain voltage reigm, Vds ∈[0 V, 0.165 V] | σ2D = L*(linear fitting slope)
0 | 2.4e-07 | -1.3e-07 | -2.8e-07 | 2e-07 | 6e-08 | 1.6e-07 | channel length (L) | L = | 10 | (um) | calculated @ Vgs = 0 V |  | 0.001021818
0.033 | 5.75e-06 | 5.989e-05 | 0.00011559 | 0.00018326 | 0.00026517 | 0.00034722 | channel width (W) | W = | 20 | (um) | calculated @ Vgs = 10 mV |  | 0.01229879
0.066 | 9.63e-06 | 0.00010619 | 0.0002161 | 0.00034524 | 0.0005067 | 0.00067233 | elementary charge (q) | q = | 1.602e-19 | (C) | calculated @ Vgs = 20 mV |  | 0.02764242
0.099 | 1.3e-05 | 0.00014627 | 0.00030603 | 0.00049122 | 0.00073878 | 0.00098676 |  |  |  |  | calculated @ Vgs = 30 mV |  | 0.04563333
0.132 | 1.569e-05 | 0.00018172 | 0.00038655 | 0.00062553 | 0.00095973 | 0.00128757 |  |  |  |  | calculated @ Vgs = 40 mV |  | 0.07106182
0.165 | 1.71e-05 | 0.0002028 | 0.00045582 | 0.00075315 | 0.00117258 | 0.00156714 |  |  |  |  | calculated @ Vgs = 50 mV |  | 0.09496848
0.198 | 1.868e-05 | 0.00022359 | 0.00052818 | 0.00088062 | 0.00133755 | 0.00182199 |  |  |  |  | width-normalized drain saturation current (Isat) |  |  | (uA/um)
0.231 | 1.928e-05 | 0.00024415 | 0.00059088 | 0.00098982 | 0.00152337 | 0.00210096 |  |  |  |  | constant fitting within saturation reigm, Vds ∈[2 V, 3.3 V] | Isat = average(Id ∈ [1.98 V, 3.3 V])
0.264 | 2.02e-05 | 0.0002634 | 0.00064833 | 0.00108246 | 0.00170508 | 0.00235365 |  |  |  |  | measured @ Vgs = 0 V |  | 4.148878e-05
0.297 | 2.079e-05 | 0.00027608 | 0.00068388 | 0.00117873 | 0.00188631 | 0.00259347 |  |  |  |  | measured @ Vgs = 10 mV |  | 0.0002636359
0.33 | 2.098e-05 | 0.00028781 | 0.00073662 | 0.00124371 | 0.00203292 | 0.00280731 |  |  |  |  | measured @ Vgs = 20 mV |  | 0.0008840502
0.363 | 2.179e-05 | 0.00028908 | 0.00076431 | 0.00133389 | 0.00215316 | 0.00300168 |  |  |  |  | measured @ Vgs = 30 mV |  | 0.001913404
0.396 | 2.103e-05 | 0.00029604 | 0.00080517 | 0.0014214 | 0.00228822 | 0.00319089 |  |  |  |  | measured @ Vgs = 40 mV |  | 0.00372206
0.429 | 2.232e-05 | 0.0003084 | 0.00081936 | 0.00147822 | 0.00239937 | 0.00341406 |  |  |  |  | measured @ Vgs = 50 mV |  | 0.005951735
0.462 | 2.204e-05 | 0.00031332 | 0.00083253 | 0.00154086 | 0.00253185 | 0.00359928
0.495 | 2.297e-05 | 0.00031176 | 0.00085281 | 0.00162603 | 0.00264072 | 0.0037821
0.528 | 2.29e-05 | 0.00031245 | 0.00087375 | 0.00166755 | 0.00272697 | 0.00396198
0.561 | 2.362e-05 | 0.00031248 | 0.00088266 | 0.00169989 | 0.0028428 | 0.00411822
0.594 | 2.447e-05 | 0.00031887 | 0.00090984 | 0.00172023 | 0.00295698 | 0.00428838
0.627 | 2.396e-05 | 0.00031317 | 0.00088968 | 0.0017709 | 0.00298713 | 0.00433908
0.66 | 2.616e-05 | 0.00031425 | 0.00088974 | 0.00177702 | 0.00302565 | 0.00447774
0.693 | 2.349e-05 | 0.00032061 | 0.00089088 | 0.00186795 | 0.00305862 | 0.00458292
0.726 | 2.633e-05 | 0.00032511 | 0.00089787 | 0.00187032 | 0.00312897 | 0.0047085
0.759 | 2.664e-05 | 0.00031983 | 0.00092166 | 0.00193182 | 0.00322194 | 0.00480096
0.792 | 2.695e-05 | 0.00031857 | 0.00090693 | 0.00193176 | 0.00327084 | 0.00489756
0.825 | 2.575e-05 | 0.00032013 | 0.00095598 | 0.00194355 | 0.00332316 | 0.00503586
0.858 | 2.636e-05 | 0.00031674 | 0.00094161 | 0.00199221 | 0.00343776 | 0.00507918
0.891 | 2.769e-05 | 0.00030618 | 0.00093372 | 0.00199344 | 0.0034479 | 0.00513786
0.924 | 2.726e-05 | 0.00030012 | 0.000936 | 0.00199062 | 0.00343176 | 0.00524718
0.957 | 2.661e-05 | 0.0003075 | 0.0009486 | 0.00201627 | 0.00343164 | 0.0053712
0.99 | 2.731e-05 | 0.00030489 | 0.00094653 | 0.00203412 | 0.00348576 | 0.00538026
1.023 | 2.965e-05 | 0.00030687 | 0.00095565 | 0.00203508 | 0.00352074 | 0.00542178
1.056 | 3.05e-05 | 0.00029695 | 0.0009768 | 0.0020136 | 0.00349734 | 0.00544176
1.089 | 3.145e-05 | 0.00029118 | 0.00098196 | 0.00200646 | 0.0035778 | 0.00551478
1.122 | 3.072e-05 | 0.00030558 | 0.00097908 | 0.00200355 | 0.00353916 | 0.00562944
1.155 | 3.128e-05 | 0.00029646 | 0.00098856 | 0.00202527 | 0.00355578 | 0.00561678
1.188 | 3.128e-05 | 0.00029877 | 0.00097953 | 0.00202104 | 0.00351732 | 0.00561102
1.221 | 3.161e-05 | 0.00029457 | 0.00097173 | 0.00203322 | 0.0035547 | 0.00565158
1.254 | 3.223e-05 | 0.00029391 | 0.00095892 | 0.00207249 | 0.00360012 | 0.005664
1.287 | 3.177e-05 | 0.00029905 | 0.00096855 | 0.00208071 | 0.0036093 | 0.00568068
1.32 | 3e-05 | 0.00029207 | 0.00096795 | 0.002037 | 0.00356448 | 0.00581454
1.353 | 3.05e-05 | 0.00029641 | 0.0009576 | 0.00204402 | 0.0036546 | 0.00586344
1.386 | 3.107e-05 | 0.00029829 | 0.00095475 | 0.00202695 | 0.00366192 | 0.00586992
1.419 | 3.349e-05 | 0.00028913 | 0.00093594 | 0.00204198 | 0.00361752 | 0.00589014
1.452 | 3.303e-05 | 0.0002897 | 0.00094812 | 0.00198444 | 0.00364908 | 0.00594462
1.485 | 3.307e-05 | 0.0002888 | 0.0009381 | 0.00199704 | 0.00363444 | 0.00592434
1.518 | 3.395e-05 | 0.00029319 | 0.00094896 | 0.00200301 | 0.00362466 | 0.00583086
1.551 | 3.258e-05 | 0.00028067 | 0.00094896 | 0.00198678 | 0.00367404 | 0.00579516
1.584 | 3.396e-05 | 0.00028539 | 0.00093456 | 0.00196608 | 0.00365724 | 0.0058491
1.617 | 3.478e-05 | 0.00028724 | 0.00094353 | 0.00198216 | 0.00363534 | 0.0058524
1.65 | 3.503e-05 | 0.00028406 | 0.00093153 | 0.00197289 | 0.00363066 | 0.00594948
1.683 | 3.471e-05 | 0.00028378 | 0.00093741 | 0.00202407 | 0.00365448 | 0.00594168
1.716 | 3.377e-05 | 0.0002787 | 0.00093372 | 0.00199569 | 0.00367368 | 0.00596682
1.749 | 3.467e-05 | 0.00028487 | 0.00092703 | 0.00201696 | 0.0036645 | 0.00590544
1.782 | 3.491e-05 | 0.00029148 | 0.0009519 | 0.00200325 | 0.0037557 | 0.00598326
1.815 | 3.697e-05 | 0.00028301 | 0.00096096 | 0.00201777 | 0.00379974 | 0.0058938
1.848 | 3.623e-05 | 0.00028985 | 0.00093447 | 0.00197418 | 0.00370698 | 0.00603486
1.881 | 3.674e-05 | 0.00028034 | 0.00095103 | 0.00196599 | 0.00373194 | 0.00599304
1.914 | 3.489e-05 | 0.00028085 | 0.00095442 | 0.00198009 | 0.00371904 | 0.00608982
1.947 | 3.529e-05 | 0.00028245 | 0.0009396 | 0.00195999 | 0.00375684 | 0.0060444
1.98 | 3.63e-05 | 0.00028137 | 0.00092478 | 0.00195246 | 0.0037374 | 0.00601692
2.013 | 3.632e-05 | 0.00028222 | 0.00091794 | 0.00194997 | 0.00374964 | 0.00602544
2.046 | 3.778e-05 | 0.00027852 | 0.00093759 | 0.0019464 | 0.00369636 | 0.00606
2.079 | 4.03e-05 | 0.00027399 | 0.00094143 | 0.00196236 | 0.00370608 | 0.00604482
2.112 | 3.775e-05 | 0.00026633 | 0.00095163 | 0.00197931 | 0.00372288 | 0.00600942
2.145 | 4.014e-05 | 0.00027723 | 0.00094755 | 0.00197286 | 0.00375594 | 0.0059517
2.178 | 3.903e-05 | 0.00027563 | 0.00091179 | 0.00190185 | 0.00382512 | 0.00589866
2.211 | 3.864e-05 | 0.00028104 | 0.0008964 | 0.00196953 | 0.00380382 | 0.00578688
2.244 | 3.901e-05 | 0.00027309 | 0.00089958 | 0.00194814 | 0.00379716 | 0.00589062
2.277 | 4.01e-05 | 0.0002682 | 0.00090942 | 0.0018771 | 0.00370044 | 0.00594096
2.31 | 4.09e-05 | 0.00025704 | 0.00088683 | 0.00190818 | 0.00365592 | 0.00591288
2.343 | 3.964e-05 | 0.0002705 | 0.00088896 | 0.00195384 | 0.00371892 | 0.00592236
2.376 | 4.015e-05 | 0.00025821 | 0.00088917 | 0.00199728 | 0.0037143 | 0.00598404
2.409 | 4.106e-05 | 0.00027094 | 0.00090105 | 0.00191436 | 0.00371238 | 0.00588312
2.442 | 4.062e-05 | 0.00027609 | 0.00090321 | 0.0019275 | 0.00369366 | 0.00588882
2.475 | 4.031e-05 | 0.00026619 | 0.00088869 | 0.00190116 | 0.00375282 | 0.00590556
2.508 | 4.101e-05 | 0.00027087 | 0.00087861 | 0.00189474 | 0.00371808 | 0.00596586
2.541 | 4.13e-05 | 0.00027557 | 0.00089787 | 0.00186366 | 0.0037602 | 0.0059382
2.574 | 4.102e-05 | 0.00027155 | 0.00088182 | 0.00189144 | 0.00373632 | 0.00586992
2.607 | 3.996e-05 | 0.00026325 | 0.00090567 | 0.00195255 | 0.0037485 | 0.00592614
2.64 | 4.25e-05 | 0.00026909 | 0.00087057 | 0.00192372 | 0.00377172 | 0.00592416
2.673 | 4.408e-05 | 0.00025929 | 0.0009039 | 0.00191148 | 0.00378126 | 0.00586488
2.706 | 4.408e-05 | 0.00026431 | 0.00088638 | 0.00189198 | 0.00375444 | 0.00588258
2.739 | 4.189e-05 | 0.00025636 | 0.00087045 | 0.00190476 | 0.0037539 | 0.00590442
2.772 | 3.991e-05 | 0.00025816 | 0.00086964 | 0.00190788 | 0.0037371 | 0.00592332
2.805 | 3.983e-05 | 0.00026985 | 0.00086514 | 0.00188034 | 0.00371712 | 0.0059046
2.838 | 4.02e-05 | 0.00025299 | 0.00086085 | 0.00189675 | 0.00368058 | 0.00594522
2.871 | 4.157e-05 | 0.00025152 | 0.00085899 | 0.00192756 | 0.00370062 | 0.005898
2.904 | 4.165e-05 | 0.00026348 | 0.00089601 | 0.00189297 | 0.00367794 | 0.00597216
2.937 | 4.251e-05 | 0.00026188 | 0.00086997 | 0.00184152 | 0.0037068 | 0.00598818
2.97 | 4.112e-05 | 0.00026048 | 0.00084927 | 0.00187455 | 0.00371544 | 0.00591654
3.003 | 4.077e-05 | 0.00024916 | 0.00086637 | 0.0018963 | 0.00369144 | 0.0059763
3.036 | 4.316e-05 | 0.00024313 | 0.00086532 | 0.00190119 | 0.00371262 | 0.00598632
3.069 | 4.537e-05 | 0.00025651 | 0.00087222 | 0.00191073 | 0.00369 | 0.00591624
3.102 | 4.611e-05 | 0.00025105 | 0.00086529 | 0.00188478 | 0.00367074 | 0.00601176
3.135 | 4.445e-05 | 0.00025464 | 0.00084594 | 0.00190218 | 0.00369894 | 0.00597054
3.168 | 4.729e-05 | 0.00025601 | 0.00082791 | 0.0019023 | 0.0037275 | 0.0060741
3.201 | 4.481e-05 | 0.00026087 | 0.00082164 | 0.00189513 | 0.00366168 | 0.00608112
3.234 | 4.55e-05 | 0.00025143 | 0.00082395 | 0.00186408 | 0.00367332 | 0.00604428
3.267 | 4.655e-05 | 0.00024413 | 0.00083547 | 0.0018813 | 0.00369072 | 0.00602046
3.3 | 4.635e-05 | 0.0002369 | 0.00086079 | 0.00189336 | 0.00368466 | 0.00599364