## transfer characteristics
experimental measurement data |  |  | known conditions of FET |  |  |  | results of FET performance parameters
Vgs (V) | width-normalized Id (uA/um) measured @ (Vds = 3.3 V, W = 20 um) | log(Id) | top-gate capacitance (Ctg) | Ctg ≈ | 1.15 | （uF/cm2） | threshold voltage (VT) | VT ≈ | 0.1855777 | (V)
-0.5 |  |  | 10 nm HfO2 |  |  |  | extrapolation of the linear fitting line within Vgs ∈[0.5 V, 1.5 V]
-0.49 |  |  | channel length (L) | L = | 10 | (um) | normalized transconductance (gm) @ (Vds = 3.3 V, W = 20 um) | gm =max (dId/dVgs) ≈ | 1.74175 | (uS/um)
-0.48 |  |  | channel width (W) | W = | 20 | (um) | maximal slope of the linear fitting line within Vgs ∈[0.5 V, 1.5 V]
-0.47 |  |  | elementary charge (q) | q = | 1.602e-19 | (C) | field-effect carrier mobility (uFE) @ (Vds = 3.3 V, L = 10 um) | uFE = L*gm/(Ctg*Vds) | 4.589592 | (cm2/Vs)
-0.46 | [6 empty] | using the normalized gm result
-0.45 | [6 empty] | maximum saturation current @ (Vds = 3.3 V, Vgs = 2 V) | Imax = | 2.65638 | (uA/um)
-0.44
-0.43
-0.42
-0.41
-0.4
-0.39
-0.38
-0.37
-0.36
-0.35
-0.34 | 3.624e-05 | -4.440812
-0.33 | 0.00010808 | -3.966255
-0.32 | 6.903e-05 | -4.160962
-0.31 | 9.374e-05 | -4.028075
-0.3 | 7.889e-05 | -4.102978
-0.29 | 4.793e-05 | -4.319393
-0.28 | 4.304e-05 | -4.366128
-0.27 | 3.265e-05 | -4.486117
-0.26 | 4.322e-05 | -4.364315
-0.25 | 3.636e-05 | -4.439376
-0.24 | 2.526e-05 | -4.597567
-0.23 | 2.183e-05 | -4.660946
-0.22 | 1.289e-05 | -4.889747
-0.21 | 1.317e-05 | -4.880414
-0.2 | 1.582e-05 | -4.800794
-0.19 | 1.159e-05 | -4.935917
-0.18 | 9.95e-06 | -5.002177
-0.17 | 8.79e-06 | -5.056011
-0.16 | 6.04e-06 | -5.218963
-0.15 | 4.38e-06 | -5.358526
-0.14 | 2.98e-06 | -5.525784
-0.13 | 3.15e-06 | -5.501689
-0.12 | 2.13e-06 | -5.67162
-0.11 | 2.24e-06 | -5.649752
-0.1 | 2.01e-06 | -5.696804
-0.09 | 2.14e-06 | -5.669586
-0.08 | 6.6e-07 | -6.180456
-0.07 | 3.02e-06 | -5.519993
-0.06 | 7.52e-06 | -5.123782
-0.05 | 1.858e-05 | -4.730954
-0.04 | 4.412e-05 | -4.355364
-0.03 | 9.603e-05 | -4.017593
-0.02 | 0.0001669 | -3.777544
-0.01 | 0.0003063 | -3.513853
0 | 0.00046245 | -3.334935
0.01 | 0.00060006 | -3.221805
0.02 | 0.00189468 | -2.722464
0.03 | 0.00291792 | -2.534927
0.04 | 0.00480084 | -2.318683
0.05 | 0.00696738 | -2.156931
0.06 | 0.00949452 | -2.022527
0.07 | 0.01194084 | -1.922965
0.08 | 0.0145842 | -1.836117
0.09 | 0.01750866 | -1.756747
0.1 | 0.02086956 | -1.680487
0.11 | 0.02404884 | -1.618906
0.12 | 0.02794926 | -1.55363
0.13 | 0.0325758 | -1.487105
0.14 | 0.031356 | -1.503679
0.15 | 0.039078 | -1.408068
0.16 | 0.046164 | -1.335697
0.17 | 0.05508 | -1.259006
0.18 | 0.062604 | -1.203398
0.19 | 0.069246 | -1.159605
0.2 | 0.078144 | -1.107104
0.21 | 0.084 | -1.075721
0.22 | 0.089916 | -1.046163
0.23 | 0.097794 | -1.009688
0.24 | 0.105456 | -0.9769287
0.25 | 0.1143 | -0.9419538
0.26 | 0.12225 | -0.9127511
0.27 | 0.134202 | -0.872241
0.28 | 0.140628 | -0.8519282
0.29 | 0.149922 | -0.8241346
0.3 | 0.16011 | -0.7955815
0.31 | 0.168084 | -0.7744736
0.32 | 0.177222 | -0.7514824
0.33 | 0.190416 | -0.7202966
0.34 | 0.200502 | -0.6978813
0.35 | 0.199842 | -0.6993132
0.36 | 0.213132 | -0.6713513
0.37 | 0.22539 | -0.6470654
0.38 | 0.23817 | -0.6231129
0.39 | 0.249414 | -0.6030792
0.4 | 0.260184 | -0.5847194
0.41 | 0.272946 | -0.5639233
0.42 | 0.282492 | -0.5489938
0.43 | 0.292662 | -0.5336337
0.44 | 0.305346 | -0.5152078
0.45 | 0.325566 | -0.487361
0.46 | 0.328092 | -0.4840044
0.47 | 0.327942 | -0.484203
0.48 | 0.353838 | -0.4511955
0.49 | 0.372216 | -0.429205
0.5 | 0.392502 | -0.4061581
0.51 | 0.437232 | -0.3592881
0.52 | 0.465432 | -0.3321438
0.53 | 0.4791 | -0.3195738
0.54 | 0.50301 | -0.2984234
0.55 | 0.51888 | -0.2849331
0.56 | 0.53982 | -0.267751
0.57 | 0.57543 | -0.2400075
0.58 | 0.59127 | -0.2282142
0.59 | 0.61488 | -0.2112096
0.6 | 0.63138 | -0.1997092
0.61 | 0.65604 | -0.1830697
0.62 | 0.66624 | -0.1763693
0.63 | 0.69786 | -0.1562317
0.64 | 0.72165 | -0.1416734
0.65 | 0.74211 | -0.1295317
0.66 | 0.7647 | -0.1165089
0.67 | 0.77493 | -0.1107375
0.68 | 0.79854 | -0.09770332
0.69 | 0.8079 | -0.09264239
0.7 | 0.83268 | -0.07952187
0.71 | 0.84702 | -0.07210633
0.72 | 0.85254 | -0.06928524
0.73 | 0.87216 | -0.05940384
0.74 | 0.8874 | -0.05188058
0.75 | 0.90444 | -0.04362024
0.76 | 0.91896 | -0.03670339
0.77 | 0.93801 | -0.02779253
0.78 | 0.95253 | -0.02112134
0.79 | 0.98376 | -0.00711084
0.8 | 0.99915 | -0.0003693073
0.81 | 1.01232 | 0.005317817
0.82 | 1.04349 | 0.01848829
0.83 | 1.06026 | 0.02541238
0.84 | 1.05516 | 0.02331832
0.85 | 1.09419 | 0.03909274
0.86 | 1.09845 | 0.04078029
0.87 | 1.12746 | 0.05210114
0.88 | 1.15203 | 0.06146379
0.89 | 1.17 | 0.06818586
0.9 | 1.19742 | 0.07824651
0.91 | 1.21569 | 0.08482284
0.92 | 1.23288 | 0.09092081
0.93 | 1.24812 | 0.09625634
0.94 | 1.27656 | 0.1060412
0.95 | 1.30806 | 0.1166277
0.96 | 1.31307 | 0.1182879
0.97 | 1.34997 | 0.1303241
0.98 | 1.36278 | 0.1344258
0.99 | 1.37883 | 0.1395107
1 | 1.41852 | 0.1518355
1.01 | 1.45434 | 0.1626659
1.02 | 1.47396 | 0.1684857
1.03 | 1.45566 | 0.1630599
1.04 | 1.48533 | 0.171823
1.05 | 1.52688 | 0.1838049
1.06 | 1.51395 | 0.1801115
1.07 | 1.51959 | 0.1817264
1.08 | 1.53549 | 0.186247
1.09 | 1.56081 | 0.19335
1.1 | 1.60437 | 0.2053045
1.11 | 1.60371 | 0.2051258
1.12 | 1.60677 | 0.2059537
1.13 | 1.61418 | 0.207952
1.14 | 1.64769 | 0.2168755
1.15 | 1.6608 | 0.2203173
1.16 | 1.67289 | 0.2234674
1.17 | 1.72254 | 0.2361693
1.18 | 1.72593 | 0.2370232
1.19 | 1.73427 | 0.2391167
1.2 | 1.7538 | 0.2439801
1.21 | 1.81212 | 0.258187
1.22 | 1.83207 | 0.2629421
1.23 | 1.82658 | 0.2616387
1.24 | 1.8063 | 0.2567899
1.25 | 1.82289 | 0.2607605
1.26 | 1.839 | 0.2645817
1.27 | 1.85523 | 0.2683978
1.28 | 1.85157 | 0.2675401
1.29 | 1.84218 | 0.2653321
1.3 | 1.87773 | 0.2736331
1.31 | 1.89909 | 0.2785455
1.32 | 1.92093 | 0.2835115
1.33 | 1.90794 | 0.2805647
1.34 | 1.93155 | 0.285906
1.35 | 1.95318 | 0.2907423
1.36 | 1.92567 | 0.2845819
1.37 | 1.98714 | 0.2982285
1.38 | 1.9932 | 0.2995509
1.39 | 1.94415 | 0.2887298
1.4 | 2.01141 | 0.3035006
1.41 | 2.03733 | 0.3090614
1.42 | 2.02956 | 0.3074019
1.43 | 2.02395 | 0.3061998
1.44 | 2.07354 | 0.3167124
1.45 | 2.14596 | 0.3316216
1.46 | 2.14461 | 0.3313483
1.47 | 2.09175 | 0.3205098
1.48 | 2.13681 | 0.3297659
1.49 | 2.16819 | 0.3360973
1.5 | 2.16675 | 0.3358088
1.51 | 2.12526 | 0.3274121
1.52 | 2.19273 | 0.3409852
1.53 | 2.20548 | 0.3435031
1.54 | 2.24673 | 0.3515509
1.55 | 2.26956 | 0.3559417
1.56 | 2.24076 | 0.3503953
1.57 | 2.29776 | 0.3613047
1.58 | 2.30088 | 0.361894
1.59 | 2.25531 | 0.3532062
1.6 | 2.22894 | 0.3480984
1.61 | 2.23488 | 0.3492542
1.62 | 2.28132 | 0.3581862
1.63 | 2.33586 | 0.3684468
1.64 | 2.36829 | 0.3744349
1.65 | 2.32278 | 0.3660081
1.66 | 2.39793 | 0.3798365
1.67 | 2.35965 | 0.3728476
1.68 | 2.39058 | 0.3785033
1.69 | 2.37729 | 0.3760822
1.7 | 2.39559 | 0.3794125
1.71 | 2.39025 | 0.3784433
1.72 | 2.4039 | 0.3809164
1.73 | 2.43237 | 0.3860296
1.74 | 2.39595 | 0.3794778
1.75 | 2.31288 | 0.3641531
1.76 | 2.25192 | 0.352553
1.77 | 2.3343 | 0.3681567
1.78 | 2.3331 | 0.3679334
1.79 | 2.35599 | 0.3721734
1.8 | 2.38587 | 0.3776468
1.81 | 2.36229 | 0.3733332
1.82 | 2.39376 | 0.3790806
1.83 | 2.42319 | 0.3843875
1.84 | 2.43072 | 0.3857349
1.85 | 2.40639 | 0.381366
1.86 | 2.47317 | 0.393254
1.87 | 2.54925 | 0.4064124
1.88 | 2.49732 | 0.3974742
1.89 | 2.52231 | 0.4017985
1.9 | 2.52537 | 0.402325
1.91 | 2.51505 | 0.4005466
1.92 | 2.56404 | 0.4089248
1.93 | 2.5908 | 0.4134339
1.94 | 2.59794 | 0.4146291
1.95 | 2.59953 | 0.4148948
1.96 | 2.67921 | 0.4280068
1.97 | 2.63475 | 0.4207394
1.98 | 2.70309 | 0.4318605
1.99 | 2.72094 | 0.434719
2 | 2.65638 | 0.4242902

## output characteristics
experimental measurement data | [6 empty] | known conditions of FET |  |  |  | results of FET performance parameters
Vds (V) | width-normalized Id (uA/um) measured @ W = 20 um | [5 empty] | top-gate capacitance (Ctg) | Ctg ≈ | 1.15 | （uF/cm2） | two-dimensional conductivity (σ2D) |  |  | (uS)
| Vgs = 0 mV | Vgs = 10 mV | Vgs = 20 mV | Vgs = 30 mV | Vgs = 40 mV | Vgs = 50 mV | 10 nm HfO2 |  |  |  | linear fitting within low-drain voltage reigm, Vds ∈[0 V, 0.165 V] | σ2D = L*(linear fitting slope)
0 | -2.3e-07 | -3e-07 | -6e-08 | 0 | 9e-08 | 6e-07 | channel length (L) | L = | 10 | (um) | calculated @ Vgs = 0 V |  | 0.0008872727
0.033 | 5.3e-06 | 6.119e-05 | 0.00010913 | 0.00018656 | 0.00025171 | 0.0003525 | channel width (W) | W = | 20 | (um) | calculated @ Vgs = 10 mV |  | 0.01183515
0.066 | 8.92e-06 | 0.00010461 | 0.00020305 | 0.00035022 | 0.00048504 | 0.00067845 | elementary charge (q) | q = | 1.602e-19 | (C) | calculated @ Vgs = 20 mV |  | 0.02591818
0.099 | 1.206e-05 | 0.00014099 | 0.00028592 | 0.0005001 | 0.00070392 | 0.00099381 |  |  |  |  | calculated @ Vgs = 30 mV |  | 0.04621091
0.132 | 1.382e-05 | 0.00017532 | 0.00035403 | 0.00063819 | 0.00091872 | 0.00130629 |  |  |  |  | calculated @ Vgs = 40 mV |  | 0.06724182
0.165 | 1.441e-05 | 0.00019498 | 0.00042759 | 0.00076248 | 0.00110958 | 0.00158586 |  |  |  |  | calculated @ Vgs = 50 mV |  | 0.09607636
0.198 | 1.592e-05 | 0.00021668 | 0.00048828 | 0.00088311 | 0.00130317 | 0.00186339 |  |  |  |  | width-normalized drain saturation current (Isat) |  |  | (uA/um)
0.231 | 1.709e-05 | 0.00023555 | 0.00054303 | 0.00098346 | 0.00145857 | 0.00213492 |  |  |  |  | constant fitting within saturation reigm, Vds ∈[2 V, 3.3 V] | Isat = average(Id ∈ [1.98 V, 3.3 V])
0.264 | 1.785e-05 | 0.00024186 | 0.00060537 | 0.00108249 | 0.00163602 | 0.00239574 |  |  |  |  | measured @ Vgs = 0 V |  | 3.871561e-05
0.297 | 1.868e-05 | 0.00026014 | 0.00065598 | 0.00118464 | 0.00177903 | 0.00262686 |  |  |  |  | measured @ Vgs = 10 mV |  | 0.0002522141
0.33 | 1.934e-05 | 0.00027164 | 0.00069258 | 0.00125544 | 0.00194517 | 0.0028404 |  |  |  |  | measured @ Vgs = 20 mV |  | 0.0008198561
0.363 | 1.996e-05 | 0.00027859 | 0.00070272 | 0.00132015 | 0.00208995 | 0.00304866 |  |  |  |  | measured @ Vgs = 30 mV |  | 0.001939332
0.396 | 1.995e-05 | 0.00028829 | 0.00074727 | 0.00142392 | 0.00223677 | 0.00326904 |  |  |  |  | measured @ Vgs = 40 mV |  | 0.003605775
0.429 | 2.089e-05 | 0.00029613 | 0.00078183 | 0.0015072 | 0.00232839 | 0.00347346 |  |  |  |  | measured @ Vgs = 50 mV |  | 0.006248959
0.462 | 2.024e-05 | 0.00030171 | 0.00079329 | 0.00155514 | 0.00247752 | 0.00365352
0.495 | 2.072e-05 | 0.00030276 | 0.00081906 | 0.00161211 | 0.00256809 | 0.00383808
0.528 | 2.095e-05 | 0.00028856 | 0.0008469 | 0.0016386 | 0.00268143 | 0.00399672
0.561 | 2.043e-05 | 0.00028045 | 0.00084645 | 0.00168726 | 0.0027525 | 0.00414156
0.594 | 2.18e-05 | 0.00028285 | 0.00086559 | 0.00174993 | 0.00283626 | 0.004287
0.627 | 2.127e-05 | 0.00028164 | 0.00084996 | 0.00175494 | 0.00287943 | 0.00443838
0.66 | 2.178e-05 | 0.00029774 | 0.00088179 | 0.00178737 | 0.0029865 | 0.0045627
0.693 | 2.413e-05 | 0.00029529 | 0.00089088 | 0.0018096 | 0.0030411 | 0.0047166
0.726 | 2.444e-05 | 0.00029094 | 0.00090555 | 0.0018711 | 0.00312291 | 0.0048336
0.759 | 2.547e-05 | 0.00030075 | 0.0008958 | 0.00186984 | 0.00314604 | 0.0049347
0.792 | 2.452e-05 | 0.00030432 | 0.00091422 | 0.00190881 | 0.00320958 | 0.0049959
0.825 | 2.653e-05 | 0.00029598 | 0.00091083 | 0.00191148 | 0.00322008 | 0.00512676
0.858 | 2.565e-05 | 0.00029214 | 0.00091305 | 0.00191679 | 0.00329376 | 0.00524946
0.891 | 2.591e-05 | 0.00028686 | 0.0008958 | 0.00195123 | 0.00331818 | 0.00529452
0.924 | 2.632e-05 | 0.0002787 | 0.00089106 | 0.00198567 | 0.00333456 | 0.00538302
0.957 | 2.628e-05 | 0.00028958 | 0.00090339 | 0.00197175 | 0.00338922 | 0.00546486
0.99 | 2.705e-05 | 0.00027686 | 0.00091482 | 0.00201267 | 0.00341454 | 0.00553662
1.023 | 2.605e-05 | 0.00028251 | 0.00091029 | 0.00199527 | 0.00347034 | 0.0056445
1.056 | 2.579e-05 | 0.0002814 | 0.00089313 | 0.0020148 | 0.00346962 | 0.00565902
1.089 | 2.601e-05 | 0.0002789 | 0.00089919 | 0.00198708 | 0.0035283 | 0.00574092
1.122 | 2.615e-05 | 0.00027138 | 0.00090192 | 0.00201639 | 0.00356106 | 0.00574428
1.155 | 2.53e-05 | 0.00027263 | 0.00090582 | 0.00204126 | 0.00355602 | 0.0058329
1.188 | 2.787e-05 | 0.00028138 | 0.00088998 | 0.00204111 | 0.00356784 | 0.00586638
1.221 | 2.808e-05 | 0.00027785 | 0.00088014 | 0.00202719 | 0.00363552 | 0.0058416
1.254 | 2.836e-05 | 0.00027081 | 0.00090162 | 0.00202185 | 0.00358638 | 0.00591792
1.287 | 2.98e-05 | 0.00026718 | 0.00090444 | 0.00202143 | 0.003648 | 0.00602154
1.32 | 2.755e-05 | 0.00026694 | 0.00089436 | 0.00205896 | 0.0036567 | 0.00598206
1.353 | 2.979e-05 | 0.00027339 | 0.00090432 | 0.00198687 | 0.00360648 | 0.00598224
1.386 | 3.017e-05 | 0.00027127 | 0.00088071 | 0.00202746 | 0.00363594 | 0.00610944
1.419 | 3.062e-05 | 0.00026245 | 0.00088554 | 0.00200085 | 0.00363402 | 0.0061083
1.452 | 2.973e-05 | 0.00027489 | 0.00090969 | 0.00197913 | 0.00372216 | 0.00612618
1.485 | 3.064e-05 | 0.0002675 | 0.00089964 | 0.00200463 | 0.0037407 | 0.00617088
1.518 | 2.848e-05 | 0.00027358 | 0.00087975 | 0.00203001 | 0.00367242 | 0.00611868
1.551 | 2.958e-05 | 0.00026155 | 0.00086928 | 0.00199011 | 0.0036468 | 0.0061626
1.584 | 3.084e-05 | 0.00026135 | 0.0008841 | 0.00202599 | 0.0036432 | 0.00616458
1.617 | 3.108e-05 | 0.00025599 | 0.00087729 | 0.00196038 | 0.0036342 | 0.00617136
1.65 | 3.053e-05 | 0.00025178 | 0.0008922 | 0.00199227 | 0.00366918 | 0.00617808
1.683 | 3.176e-05 | 0.00025287 | 0.00087906 | 0.00199218 | 0.00360534 | 0.00622326
1.716 | 3.335e-05 | 0.00025602 | 0.00085803 | 0.00199746 | 0.00372324 | 0.00618516
1.749 | 3.387e-05 | 0.00025444 | 0.0008331 | 0.00198408 | 0.00359238 | 0.00624738
1.782 | 3.268e-05 | 0.00025329 | 0.00082461 | 0.00201207 | 0.003654 | 0.00632706
1.815 | 3.226e-05 | 0.00025074 | 0.00080892 | 0.00203391 | 0.00366936 | 0.0062859
1.848 | 3.259e-05 | 0.00026125 | 0.00081567 | 0.00200409 | 0.00365976 | 0.00629172
1.881 | 3.429e-05 | 0.00025792 | 0.00084681 | 0.00195636 | 0.00364632 | 0.00628884
1.914 | 3.564e-05 | 0.00026313 | 0.0008274 | 0.00196596 | 0.003657 | 0.00630396
1.947 | 3.463e-05 | 0.00025778 | 0.00085407 | 0.00194826 | 0.00362358 | 0.00621642
1.98 | 3.543e-05 | 0.00025948 | 0.00085728 | 0.00196287 | 0.003645 | 0.00621174
2.013 | 3.484e-05 | 0.0002568 | 0.00085143 | 0.00198501 | 0.00369936 | 0.00622338
2.046 | 3.39e-05 | 0.00024677 | 0.00083346 | 0.00198747 | 0.00367692 | 0.00620826
2.079 | 3.395e-05 | 0.00024445 | 0.00081735 | 0.00199761 | 0.0035823 | 0.00617376
2.112 | 3.526e-05 | 0.00025249 | 0.00082596 | 0.00199692 | 0.00358422 | 0.00629046
2.145 | 3.758e-05 | 0.0002597 | 0.00081552 | 0.00200154 | 0.003663 | 0.00620316
2.178 | 3.687e-05 | 0.00025963 | 0.00083031 | 0.00201588 | 0.00365304 | 0.00630504
2.211 | 3.857e-05 | 0.00024859 | 0.00087225 | 0.00204666 | 0.0036768 | 0.00630288
2.244 | 3.753e-05 | 0.00025094 | 0.0008589 | 0.00203109 | 0.00367368 | 0.00624306
2.277 | 3.611e-05 | 0.00025569 | 0.00085572 | 0.00198264 | 0.00365586 | 0.00621204
2.31 | 3.475e-05 | 0.00026058 | 0.00084843 | 0.00200013 | 0.0036093 | 0.0063036
2.343 | 3.668e-05 | 0.00026511 | 0.00083166 | 0.00195489 | 0.00360756 | 0.0062871
2.376 | 3.436e-05 | 0.00026235 | 0.00084066 | 0.00197358 | 0.003594 | 0.00625344
2.409 | 3.537e-05 | 0.0002708 | 0.00085902 | 0.00195567 | 0.00358242 | 0.00627576
2.442 | 3.596e-05 | 0.00025844 | 0.00083406 | 0.00199437 | 0.00356646 | 0.006273
2.475 | 3.542e-05 | 0.00026666 | 0.00083181 | 0.00198321 | 0.00359256 | 0.00632934
2.508 | 3.388e-05 | 0.00026447 | 0.00082701 | 0.00201531 | 0.00358284 | 0.0063486
2.541 | 3.55e-05 | 0.00025865 | 0.00082254 | 0.00198147 | 0.00357426 | 0.00634176
2.574 | 3.699e-05 | 0.00026963 | 0.00080607 | 0.00195654 | 0.00366486 | 0.006261
2.607 | 3.651e-05 | 0.00025556 | 0.00081081 | 0.00197319 | 0.00360972 | 0.00632946
2.64 | 3.888e-05 | 0.00026495 | 0.0008175 | 0.00193566 | 0.0035934 | 0.00625278
2.673 | 3.904e-05 | 0.00024433 | 0.00079287 | 0.0019482 | 0.0035913 | 0.00626664
2.706 | 3.613e-05 | 0.00026107 | 0.00080568 | 0.00198954 | 0.0036231 | 0.00626262
2.739 | 3.967e-05 | 0.00025446 | 0.00079188 | 0.00193236 | 0.0036249 | 0.0062499
2.772 | 4.07e-05 | 0.00025529 | 0.00081921 | 0.0019479 | 0.00363618 | 0.00634062
2.805 | 3.925e-05 | 0.00025383 | 0.0008136 | 0.00193038 | 0.00359478 | 0.006246
2.838 | 3.879e-05 | 0.00025076 | 0.00084483 | 0.0018762 | 0.00355362 | 0.0062682
2.871 | 4.112e-05 | 0.00024761 | 0.0008295 | 0.00188256 | 0.00358266 | 0.00619548
2.904 | 4.067e-05 | 0.00024461 | 0.00081351 | 0.001866 | 0.00357306 | 0.00622434
2.937 | 4.127e-05 | 0.00025032 | 0.00079089 | 0.00185733 | 0.00358074 | 0.00623616
2.97 | 3.942e-05 | 0.00024526 | 0.00081084 | 0.00186567 | 0.00356544 | 0.00618666
3.003 | 4.226e-05 | 0.00024355 | 0.00077934 | 0.00183969 | 0.00355656 | 0.00623058
3.036 | 4.183e-05 | 0.00025151 | 0.00078399 | 0.00186879 | 0.00357828 | 0.006171
3.069 | 4.416e-05 | 0.00025119 | 0.00079746 | 0.00186654 | 0.00356052 | 0.00618414
3.102 | 4.4e-05 | 0.00024444 | 0.00080865 | 0.00187992 | 0.00354552 | 0.0062322
3.135 | 4.367e-05 | 0.00024566 | 0.0007809 | 0.00186867 | 0.00356304 | 0.0062517
3.168 | 4.49e-05 | 0.00023393 | 0.0007905 | 0.00189243 | 0.00356532 | 0.00620442
3.201 | 4.37e-05 | 0.00023411 | 0.00079491 | 0.00188199 | 0.0036291 | 0.00619422
3.234 | 4.281e-05 | 0.00023456 | 0.00080655 | 0.00188145 | 0.00362736 | 0.00623784
3.267 | 4.436e-05 | 0.00023492 | 0.00080979 | 0.00187128 | 0.00357564 | 0.00622404
3.3 | 4.525e-05 | 0.00022763 | 0.00080145 | 0.00183402 | 0.00362208 | 0.00617094