## transfer characteristics
experimental measurement data |  |  | known conditions of FET |  |  |  | results of FET performance parameters
Vgs (V) | width-normalized Id (uA/um) measured @ (Vds = 3.3 V, W = 20 um) | log(Id) | top-gate capacitance (Ctg) | Ctg ≈ | 1.15 | （uF/cm2） | threshold voltage (VT) | VT ≈ | 0.2942963 | (V)
-0.5 | 8.88e-06 | -5.051587 | 10 nm HfO2 |  |  |  | extrapolation of the linear fitting line within Vgs ∈[0.5 V, 1.5 V]
-0.49 | 8.97e-06 | -5.047208 | channel length (L) | L = | 10 | (um) | normalized transconductance (gm) @ (Vds = 3.3 V, W = 20 um) | gm =max (dId/dVgs) ≈ | 1.461775 | (uS/um)
-0.48 | 8.13e-06 | -5.089909 | channel width (W) | W = | 20 | (um) | maximal slope of the linear fitting line within Vgs ∈[0.5 V, 1.5 V]
-0.47 | 7.9e-06 | -5.102373 | elementary charge (q) | q = | 1.602e-19 | (C) | field-effect carrier mobility (uFE) @ (Vds = 3.3 V, L = 10 um) | uFE = L*gm/(Ctg*Vds) | 3.851845 | (cm2/Vs)
-0.46 | 6.99e-06 | -5.155523 |  |  |  |  | using the normalized gm result
-0.45 | 6.52e-06 | -5.185752 |  |  |  |  | maximum saturation current @ (Vds = 3.3 V, Vgs = 2 V) | Imax = | 2.4423 | (uA/um)
-0.44 | 5.38e-06 | -5.269218
-0.43 | 4.46e-06 | -5.350665
-0.42 | 5.13e-06 | -5.289883
-0.41 | 4.92e-06 | -5.308035
-0.4 | 3.87e-06 | -5.412289
-0.39 | 3.23e-06 | -5.490797
-0.38 | 2.47e-06 | -5.607303
-0.37 | 2.65e-06 | -5.576754
-0.36 | 2.64e-06 | -5.578396
-0.35 | 2.17e-06 | -5.66354
-0.34 | 2.81e-06 | -5.551294
-0.33 | 2.78e-06 | -5.555955
-0.32 | 2.51e-06 | -5.600326
-0.31 | 1.88e-06 | -5.725842
-0.3 | 1.06e-06 | -5.974694
-0.29 | 1.35e-06 | -5.869666
-0.28 | 1.48e-06 | -5.829738
-0.27 | 1.26e-06 | -5.899629
-0.26 | 5.5e-07 | -6.259637
-0.25 | 7.4e-07 | -6.130768
-0.24 | 1.06e-06 | -5.974694
-0.23 | 1.24e-06 | -5.906578
-0.22 | 1.04e-06 | -5.982967
-0.21 | 2.3e-07 | -6.638272
-0.2
-0.19 | 8e-07 | -6.09691
-0.18 | 6.8e-07 | -6.167491
-0.17
-0.16
-0.15 | 2.5e-07 | -6.60206
-0.14 | 7e-07 | -6.154902
-0.13 | 4.2e-07 | -6.376751
-0.12 | 3.5e-07 | -6.455932
-0.11 | 1.14e-06 | -5.943095
-0.1 | 3.04e-06 | -5.517126
-0.09 | 7.38e-06 | -5.131944
-0.08 | 1.484e-05 | -4.828566
-0.07 | 2.728e-05 | -4.564156
-0.06 | 4.086e-05 | -4.388702
-0.05 | 6.845e-05 | -4.164627
-0.04 | 0.00010324 | -3.986152
-0.03 | 0.0001782 | -3.749092
-0.02 | 5.76e-05 | -4.239578
-0.01 | 0.00035525 | -3.449466
0 | 0.00103134 | -2.986598
0.01 | 0.00155904 | -2.807143
0.02 | 0.00261051 | -2.583275
0.03 | 0.00377361 | -2.423243
0.04 | 0.00510333 | -2.292146
0.05 | 0.00665583 | -2.176798
0.06 | 0.0081024 | -2.091386
0.07 | 0.00951318 | -2.021674
0.08 | 0.01127547 | -1.947865
0.09 | 0.0129585 | -1.887445
0.1 | 0.01497636 | -1.824594
0.11 | 0.0131862 | -1.87988
0.12 | 0.01619649 | -1.790579
0.13 | 0.017343 | -1.760876
0.14 | 0.022017 | -1.657242
0.15 | 0.026628 | -1.574661
0.16 | 0.031473 | -1.502062
0.17 | 0.03642 | -1.43866
0.18 | 0.040794 | -1.389404
0.19 | 0.046875 | -1.329059
0.2 | 0.051462 | -1.288513
0.21 | 0.056241 | -1.249947
0.22 | 0.061974 | -1.20779
0.23 | 0.065958 | -1.180733
0.24 | 0.071409 | -1.146247
0.25 | 0.077946 | -1.108206
0.26 | 0.082908 | -1.081404
0.27 | 0.088899 | -1.051103
0.28 | 0.094878 | -1.022834
0.29 | 0.099945 | -1.000239
0.3 | 0.106176 | -0.9739736
0.31 | 0.114708 | -0.9404063
0.32 | 0.122526 | -0.9117717
0.33 | 0.129198 | -0.8887442
0.34 | 0.136224 | -0.8657464
0.35 | 0.14298 | -0.8447247
0.36 | 0.148287 | -0.8288969
0.37 | 0.158394 | -0.8002613
0.38 | 0.159414 | -0.7974735
0.39 | 0.169191 | -0.7716227
0.4 | 0.181728 | -0.7405782
0.41 | 0.196548 | -0.7065314
0.42 | 0.21024 | -0.6772847
0.43 | 0.213567 | -0.6704659
0.44 | 0.228597 | -0.6409295
0.45 | 0.241635 | -0.6168402
0.46 | 0.24384 | -0.6128951
0.47 | 0.25959 | -0.585712
0.48 | 0.277275 | -0.5570893
0.49 | 0.28932 | -0.5386215
0.5 | 0.30831 | -0.5110124
0.51 | 0.315405 | -0.5011314
0.52 | 0.332745 | -0.4778885
0.53 | 0.349425 | -0.456646
0.54 | 0.36531 | -0.4373384
0.55 | 0.37818 | -0.4223014
0.56 | 0.39072 | -0.4081344
0.57 | 0.410865 | -0.3863009
0.58 | 0.42537 | -0.3712331
0.59 | 0.43416 | -0.3623502
0.6 | 0.45351 | -0.3434131
0.61 | 0.46518 | -0.332379
0.62 | 0.479115 | -0.3195602
0.63 | 0.49359 | -0.3066336
0.64 | 0.504405 | -0.2972206
0.65 | 0.523815 | -0.2808221
0.66 | 0.54042 | -0.2672686
0.67 | 0.55425 | -0.2562943
0.68 | 0.571335 | -0.2431092
0.69 | 0.57972 | -0.2367817
0.7 | 0.585705 | -0.2323211
0.71 | 0.599415 | -0.2222724
0.72 | 0.615285 | -0.2109237
0.73 | 0.628965 | -0.2013735
0.74 | 0.64413 | -0.1910265
0.75 | 0.66048 | -0.1801403
0.76 | 0.671145 | -0.1731836
0.77 | 0.68445 | -0.1646583
0.78 | 0.69948 | -0.1552247
0.79 | 0.71544 | -0.1454268
0.8 | 0.73287 | -0.1349731
0.81 | 0.742725 | -0.129172
0.82 | 0.76038 | -0.1189693
0.83 | 0.773745 | -0.1114021
0.84 | 0.788445 | -0.1032286
0.85 | 0.80499 | -0.09420951
0.86 | 0.81705 | -0.08775137
0.87 | 0.83247 | -0.07963141
0.88 | 0.862155 | -0.06441465
0.89 | 0.867195 | -0.06188323
0.9 | 0.888405 | -0.05138901
0.91 | 0.902235 | -0.04468033
0.92 | 0.91926 | -0.03656164
0.93 | 0.92691 | -0.03296243
0.94 | 0.945525 | -0.02432698
0.95 | 0.960405 | -0.01754559
0.96 | 0.97095 | -0.01280313
0.97 | 0.987975 | -0.005254045
0.98 | 1.00146 | 0.0006336075
0.99 | 1.01667 | 0.007180009
1 | 1.03158 | 0.01350291
1.01 | 1.0254 | 0.01089331
1.02 | 1.03431 | 0.01465072
1.03 | 1.04757 | 0.02018305
1.04 | 1.068075 | 0.02860175
1.05 | 1.08642 | 0.03599775
1.06 | 1.102605 | 0.04241996
1.07 | 1.117965 | 0.04842821
1.08 | 1.12248 | 0.05017861
1.09 | 1.140675 | 0.05716192
1.1 | 1.151595 | 0.06129977
1.11 | 1.172445 | 0.06909248
1.12 | 1.173675 | 0.06954785
1.13 | 1.19052 | 0.0757367
1.14 | 1.214625 | 0.08444222
1.15 | 1.22841 | 0.08934334
1.16 | 1.249905 | 0.09687701
1.17 | 1.257495 | 0.09950627
1.18 | 1.27878 | 0.1067958
1.19 | 1.30758 | 0.1164683
1.2 | 1.32588 | 0.1225042
1.21 | 1.33131 | 0.1242792
1.22 | 1.34577 | 0.1289708
1.23 | 1.35039 | 0.1304592
1.24 | 1.37784 | 0.1391988
1.25 | 1.390995 | 0.1433256
1.26 | 1.406475 | 0.148132
1.27 | 1.43487 | 0.1568126
1.28 | 1.43679 | 0.1573933
1.29 | 1.44327 | 0.1593476
1.3 | 1.46277 | 0.165176
1.31 | 1.462755 | 0.1651716
1.32 | 1.470105 | 0.1673484
1.33 | 1.483155 | 0.1711865
1.34 | 1.516785 | 0.180924
1.35 | 1.529895 | 0.1846616
1.36 | 1.545765 | 0.1891435
1.37 | 1.56354 | 0.194109
1.38 | 1.572405 | 0.1965644
1.39 | 1.591245 | 0.2017371
1.4 | 1.604535 | 0.2053492
1.41 | 1.615035 | 0.2081819
1.42 | 1.61838 | 0.2090805
1.43 | 1.64229 | 0.2154498
1.44 | 1.64532 | 0.2162504
1.45 | 1.65453 | 0.2186746
1.46 | 1.666575 | 0.2218249
1.47 | 1.68876 | 0.2275679
1.48 | 1.7037 | 0.2313931
1.49 | 1.73703 | 0.2398073
1.5 | 1.74393 | 0.241529
1.51 | 1.74354 | 0.2414319
1.52 | 1.749675 | 0.2429574
1.53 | 1.776105 | 0.2494686
1.54 | 1.777305 | 0.249762
1.55 | 1.7817 | 0.2508346
1.56 | 1.791585 | 0.2532374
1.57 | 1.8099 | 0.2576546
1.58 | 1.8402 | 0.264865
1.59 | 1.8633 | 0.2702828
1.6 | 1.878 | 0.2736956
1.61 | 1.9032 | 0.2794844
1.62 | 1.9056 | 0.2800317
1.63 | 1.9263 | 0.2847239
1.64 | 1.9452 | 0.2889643
1.65 | 1.9545 | 0.2910357
1.66 | 1.9662 | 0.2936277
1.67 | 1.9926 | 0.2994201
1.68 | 2.0028 | 0.3016376
1.69 | 2.0418 | 0.3100132
1.7 | 2.0736 | 0.316725
1.71 | 2.0913 | 0.3204163
1.72 | 2.1141 | 0.3251255
1.73 | 2.1225 | 0.3268477
1.74 | 2.1468 | 0.3317916
1.75 | 2.1567 | 0.3337897
1.76 | 2.1786 | 0.3381775
1.77 | 2.1768 | 0.3378185
1.78 | 2.2059 | 0.3435858
1.79 | 2.2221 | 0.3467636
1.8 | 2.2206 | 0.3464703
1.81 | 2.232 | 0.3486942
1.82 | 2.235 | 0.3492775
1.83 | 2.2356 | 0.3493941
1.84 | 2.25 | 0.3521825
1.85 | 2.2815 | 0.3582205
1.86 | 2.2764 | 0.3572486
1.87 | 2.2755 | 0.3570768
1.88 | 2.2947 | 0.3607259
1.89 | 2.3187 | 0.3652446
1.9 | 2.3253 | 0.366479
1.91 | 2.3508 | 0.3712157
1.92 | 2.3433 | 0.3698279
1.93 | 2.37 | 0.3747483
1.94 | 2.3571 | 0.372378
1.95 | 2.382 | 0.3769418
1.96 | 2.3982 | 0.3798854
1.97 | 2.3934 | 0.3790153
1.98 | 2.4135 | 0.3826473
1.99 | 2.4177 | 0.3834024
2 | 2.4423 | 0.387799

## output characteristics
experimental measurement data | [6 empty] | known conditions of FET |  |  |  | results of FET performance parameters
Vds (V) | width-normalized Id (uA/um) measured @ W = 20 um | [5 empty] | top-gate capacitance (Ctg) | Ctg ≈ | 1.15 | （uF/cm2） | two-dimensional conductivity (σ2D) |  |  | (uS)
| Vgs = 0 mV | Vgs = 10 mV | Vgs = 20 mV | Vgs = 30 mV | Vgs = 40 mV | Vgs = 50 mV | 10 nm HfO2 |  |  |  | linear fitting within low-drain voltage reigm, Vds ∈[0 V, 0.165 V] | σ2D = L*(linear fitting slope)
0 | -2.1e-07 | -1.5e-07 | 2.4e-07 | 1.5e-07 | 1.7e-07 | 1.2e-07 | channel length (L) | L = | 10 | (um) | calculated @ Vgs = 0 V |  | 0.0009709091
0.033 | 5.27e-06 | 5.665e-05 | 0.00011171 | 0.00018487 | 0.00025096 | 0.00034248 | channel width (W) | W = | 20 | (um) | calculated @ Vgs = 10 mV |  | 0.0118097
0.066 | 8.83e-06 | 0.00010224 | 0.00021582 | 0.00034962 | 0.00048678 | 0.00066846 | elementary charge (q) | q = | 1.602e-19 | (C) | calculated @ Vgs = 20 mV |  | 0.02732909
0.099 | 1.148e-05 | 0.00013898 | 0.0003006 | 0.00050172 | 0.00070938 | 0.00098886 |  |  |  |  | calculated @ Vgs = 30 mV |  | 0.04774545
0.132 | 1.34e-05 | 0.00016614 | 0.00037749 | 0.00064368 | 0.00091944 | 0.00128694 |  |  |  |  | calculated @ Vgs = 40 mV |  | 0.06719697
0.165 | 1.581e-05 | 0.00019471 | 0.00045117 | 0.00078795 | 0.00110892 | 0.00156267 |  |  |  |  | calculated @ Vgs = 50 mV |  | 0.0947
0.198 | 1.576e-05 | 0.0002138 | 0.0005082 | 0.00090888 | 0.0013119 | 0.00184398 |  |  |  |  | width-normalized drain saturation current (Isat) |  |  | (uA/um)
0.231 | 1.658e-05 | 0.00022895 | 0.00057318 | 0.00100704 | 0.00146742 | 0.00209385 |  |  |  |  | constant fitting within saturation reigm, Vds ∈[2 V, 3.3 V] | Isat = average(Id ∈ [1.98 V, 3.3 V])
0.264 | 1.781e-05 | 0.00023957 | 0.00062646 | 0.00110706 | 0.00165597 | 0.00235764 |  |  |  |  | measured @ Vgs = 0 V |  | 3.74261e-05
0.297 | 1.849e-05 | 0.00024514 | 0.00066324 | 0.00120234 | 0.00181665 | 0.00257628 |  |  |  |  | measured @ Vgs = 10 mV |  | 0.0002520522
0.33 | 1.893e-05 | 0.00025648 | 0.00069165 | 0.00127383 | 0.00194925 | 0.00284349 |  |  |  |  | measured @ Vgs = 20 mV |  | 0.0008607454
0.363 | 1.919e-05 | 0.00026489 | 0.00072552 | 0.001359 | 0.00206238 | 0.00304671 |  |  |  |  | measured @ Vgs = 30 mV |  | 0.00189166
0.396 | 1.878e-05 | 0.00026556 | 0.00074229 | 0.00142752 | 0.00219552 | 0.00323316 |  |  |  |  | measured @ Vgs = 40 mV |  | 0.003604212
0.429 | 1.947e-05 | 0.00027369 | 0.00076386 | 0.00149298 | 0.0023784 | 0.00337326 |  |  |  |  | measured @ Vgs = 50 mV |  | 0.006239065
0.462 | 1.938e-05 | 0.00028582 | 0.00080748 | 0.00157671 | 0.00245901 | 0.00359154
0.495 | 2.002e-05 | 0.00029013 | 0.00082644 | 0.00162801 | 0.00259293 | 0.0037965
0.528 | 1.986e-05 | 0.00028778 | 0.00084537 | 0.00166779 | 0.0026592 | 0.00395028
0.561 | 1.967e-05 | 0.00028145 | 0.00085884 | 0.00170844 | 0.00275691 | 0.00410778
0.594 | 2.018e-05 | 0.00028773 | 0.00086697 | 0.00175104 | 0.00280899 | 0.00427236
0.627 | 2.044e-05 | 0.00029449 | 0.00086361 | 0.00177672 | 0.00287616 | 0.00441732
0.66 | 2.13e-05 | 0.00029794 | 0.00090252 | 0.00179886 | 0.00297477 | 0.00452376
0.693 | 2.188e-05 | 0.00029053 | 0.00089748 | 0.00183312 | 0.00306183 | 0.00466092
0.726 | 2.26e-05 | 0.00028966 | 0.00089898 | 0.00183372 | 0.00313296 | 0.0048189
0.759 | 2.382e-05 | 0.0002897 | 0.00091092 | 0.00186807 | 0.003207 | 0.00493608
0.792 | 2.206e-05 | 0.00029751 | 0.00091998 | 0.00189054 | 0.00324498 | 0.00498738
0.825 | 2.268e-05 | 0.00029279 | 0.00093153 | 0.00186663 | 0.00325998 | 0.00508818
0.858 | 2.35e-05 | 0.00029925 | 0.00092433 | 0.00188067 | 0.00335478 | 0.00521844
0.891 | 2.435e-05 | 0.00028314 | 0.00094926 | 0.00188127 | 0.0034236 | 0.00532134
0.924 | 2.38e-05 | 0.0002872 | 0.00095868 | 0.00188859 | 0.00340878 | 0.00533766
0.957 | 2.501e-05 | 0.00028892 | 0.00093297 | 0.00190092 | 0.00344856 | 0.00532296
0.99 | 2.483e-05 | 0.00028811 | 0.00094005 | 0.0019167 | 0.00346812 | 0.00546786
1.023 | 2.527e-05 | 0.00027953 | 0.00092814 | 0.00194427 | 0.00351054 | 0.00552858
1.056 | 2.528e-05 | 0.00028411 | 0.00094563 | 0.00199056 | 0.0035613 | 0.00558738
1.089 | 2.734e-05 | 0.00027819 | 0.00095559 | 0.00202629 | 0.00354618 | 0.00559914
1.122 | 2.581e-05 | 0.00028217 | 0.00093231 | 0.00203319 | 0.00354822 | 0.00575616
1.155 | 2.591e-05 | 0.00028521 | 0.00095796 | 0.00202098 | 0.0035328 | 0.0057597
1.188 | 2.645e-05 | 0.00027653 | 0.00093945 | 0.00201171 | 0.00355716 | 0.00581472
1.221 | 2.652e-05 | 0.00027596 | 0.00093951 | 0.002037 | 0.00359016 | 0.00590094
1.254 | 2.63e-05 | 0.00026515 | 0.00094794 | 0.00200979 | 0.0036114 | 0.00589482
1.287 | 2.862e-05 | 0.00027243 | 0.00092424 | 0.00201831 | 0.00364704 | 0.00598608
1.32 | 2.654e-05 | 0.00027439 | 0.00091143 | 0.00205359 | 0.00365316 | 0.00599094
1.353 | 2.865e-05 | 0.00027529 | 0.00092976 | 0.00198162 | 0.00369378 | 0.00597726
1.386 | 2.987e-05 | 0.00026402 | 0.00089475 | 0.00196422 | 0.00370842 | 0.00602328
1.419 | 2.98e-05 | 0.0002714 | 0.00092979 | 0.00200547 | 0.00367944 | 0.00611088
1.452 | 2.904e-05 | 0.00026513 | 0.00092787 | 0.00198804 | 0.00371454 | 0.00617376
1.485 | 2.843e-05 | 0.00026213 | 0.00091695 | 0.00200697 | 0.00366924 | 0.00617502
1.518 | 2.886e-05 | 0.00026676 | 0.00092325 | 0.0020148 | 0.00369186 | 0.00611136
1.551 | 3.027e-05 | 0.00025987 | 0.00090933 | 0.00201933 | 0.00366234 | 0.00616824
1.584 | 3.066e-05 | 0.00026839 | 0.00089943 | 0.00198831 | 0.00371352 | 0.00606846
1.617 | 3.136e-05 | 0.00026434 | 0.00087504 | 0.00197616 | 0.00369624 | 0.00616482
1.65 | 2.913e-05 | 0.00025466 | 0.00088053 | 0.00197376 | 0.00377754 | 0.00619026
1.683 | 3.045e-05 | 0.00025291 | 0.0008727 | 0.00198249 | 0.00369522 | 0.00616308
1.716 | 3.047e-05 | 0.00027105 | 0.00087231 | 0.00197073 | 0.00375858 | 0.006264
1.749 | 3.005e-05 | 0.00027808 | 0.00090684 | 0.00194655 | 0.00371538 | 0.00625782
1.782 | 2.955e-05 | 0.00025982 | 0.00089133 | 0.00196356 | 0.00377376 | 0.00631752
1.815 | 3.142e-05 | 0.00026515 | 0.0008895 | 0.0019602 | 0.00376122 | 0.00619272
1.848 | 3.108e-05 | 0.00026386 | 0.00089904 | 0.00196938 | 0.00375222 | 0.00617136
1.881 | 3.358e-05 | 0.00025798 | 0.00088323 | 0.00197382 | 0.00374112 | 0.00612852
1.914 | 3.303e-05 | 0.0002566 | 0.00088485 | 0.00198843 | 0.00368046 | 0.00615336
1.947 | 3.359e-05 | 0.00025568 | 0.00087291 | 0.00197046 | 0.00369234 | 0.00613266
1.98 | 3.359e-05 | 0.00025853 | 0.0008625 | 0.00195603 | 0.003699 | 0.0061851
2.013 | 3.444e-05 | 0.00026579 | 0.00087561 | 0.00189501 | 0.003687 | 0.0062073
2.046 | 3.368e-05 | 0.00026457 | 0.00089361 | 0.00191727 | 0.0036477 | 0.00625446
2.079 | 3.395e-05 | 0.00025749 | 0.00087939 | 0.00187914 | 0.00355764 | 0.00618558
2.112 | 3.404e-05 | 0.00024782 | 0.00087912 | 0.00189948 | 0.00363468 | 0.00619926
2.145 | 3.534e-05 | 0.00025783 | 0.00088227 | 0.00191124 | 0.0036375 | 0.00618
2.178 | 3.448e-05 | 0.00025596 | 0.00087084 | 0.00190869 | 0.00367884 | 0.00619974
2.211 | 3.435e-05 | 0.00025512 | 0.00088158 | 0.00189378 | 0.00367554 | 0.00625524
2.244 | 3.496e-05 | 0.00024777 | 0.00089421 | 0.00190164 | 0.00365352 | 0.00625218
2.277 | 3.428e-05 | 0.00024662 | 0.00089286 | 0.00186045 | 0.00361692 | 0.00621714
2.31 | 3.373e-05 | 0.00025507 | 0.00088473 | 0.00189366 | 0.0036627 | 0.00629982
2.343 | 3.31e-05 | 0.00025591 | 0.00088725 | 0.00188697 | 0.00363756 | 0.00623178
2.376 | 3.568e-05 | 0.00026274 | 0.00087906 | 0.00191949 | 0.00363276 | 0.00619464
2.409 | 3.727e-05 | 0.00026197 | 0.00088536 | 0.00191736 | 0.00367848 | 0.00620742
2.442 | 3.591e-05 | 0.00026092 | 0.00087786 | 0.00192096 | 0.00364644 | 0.0063111
2.475 | 3.953e-05 | 0.00026044 | 0.00085428 | 0.00195054 | 0.00363522 | 0.00629064
2.508 | 3.759e-05 | 0.00025984 | 0.00084726 | 0.00195063 | 0.00363972 | 0.00626466
2.541 | 3.509e-05 | 0.00025935 | 0.0008217 | 0.00191526 | 0.00365334 | 0.00626112
2.574 | 3.674e-05 | 0.00025767 | 0.00083349 | 0.00191505 | 0.00361776 | 0.00616152
2.607 | 3.811e-05 | 0.00025688 | 0.00086481 | 0.00195108 | 0.0036216 | 0.00608118
2.64 | 3.84e-05 | 0.00026048 | 0.00083361 | 0.0019338 | 0.00361806 | 0.00610968
2.673 | 4.033e-05 | 0.00025865 | 0.00082986 | 0.00191883 | 0.00363198 | 0.00616176
2.706 | 4.045e-05 | 0.00026438 | 0.0008331 | 0.00187254 | 0.00363132 | 0.00621246
2.739 | 4.061e-05 | 0.00025803 | 0.00086832 | 0.00190437 | 0.00367854 | 0.00624426
2.772 | 4.009e-05 | 0.00025184 | 0.00085953 | 0.00192696 | 0.00358782 | 0.00625638
2.805 | 4.076e-05 | 0.00024738 | 0.0008295 | 0.00186135 | 0.0035784 | 0.00631752
2.838 | 4.049e-05 | 0.00025394 | 0.00083214 | 0.0018438 | 0.00357834 | 0.00629046
2.871 | 3.937e-05 | 0.00025105 | 0.00081834 | 0.00183303 | 0.00353862 | 0.00629064
2.904 | 3.886e-05 | 0.00023945 | 0.00081669 | 0.00186921 | 0.00351042 | 0.00624396
2.937 | 3.638e-05 | 0.00023869 | 0.00083088 | 0.00186711 | 0.00351342 | 0.00618726
2.97 | 3.756e-05 | 0.00025057 | 0.00086691 | 0.00186711 | 0.00350292 | 0.00618594
3.003 | 3.83e-05 | 0.00024215 | 0.00083961 | 0.00185145 | 0.00355686 | 0.00620208
3.036 | 3.826e-05 | 0.00023734 | 0.00087303 | 0.00184509 | 0.00360222 | 0.00632334
3.069 | 3.943e-05 | 0.00024832 | 0.00085782 | 0.00186912 | 0.00353562 | 0.00633114
3.102 | 3.902e-05 | 0.00025027 | 0.00086751 | 0.00186174 | 0.00354072 | 0.0063582
3.135 | 3.808e-05 | 0.00023505 | 0.00086841 | 0.00187185 | 0.00353394 | 0.00636678
3.168 | 3.755e-05 | 0.00024261 | 0.00086274 | 0.00185058 | 0.00354756 | 0.0063159
3.201 | 4.067e-05 | 0.00024651 | 0.00087402 | 0.001845 | 0.0035616 | 0.00624762
3.234 | 3.921e-05 | 0.0002299 | 0.00088347 | 0.00188274 | 0.00353982 | 0.00619638
3.267 | 4.105e-05 | 0.00024263 | 0.00087423 | 0.00189771 | 0.00353184 | 0.00628512
3.3 | 4.374e-05 | 0.00023661 | 0.00082305 | 0.00184092 | 0.00353874 | 0.0062349