## transfer characteristics
experimental measurement data |  |  | known conditions of FET |  |  |  | results of FET performance parameters
Vgs (V) | width-normalized Id (uA/um) measured @ (Vds = 3.3 V, W = 20 um) | log(Id) | top-gate capacitance (Ctg) | Ctg ≈ | 1.15 | （uF/cm2） | threshold voltage (VT) | VT ≈ | 0.2939755 | (V)
-0.5 | 1.201e-05 | -4.920457 | 10 nm HfO2 |  |  |  | extrapolation of the linear fitting line within Vgs ∈[0.5 V, 1.5 V]
-0.49 | 1.112e-05 | -4.953895 | channel length (L) | L = | 10 | (um) | normalized transconductance (gm) @ (Vds = 3.3 V, W = 20 um) | gm =max (dId/dVgs) ≈ | 1.43995 | (uS/um)
-0.48 | 1.009e-05 | -4.996109 | channel width (W) | W = | 20 | (um) | maximal slope of the linear fitting line within Vgs ∈[0.5 V, 1.5 V]
-0.47 | 8.69e-06 | -5.06098 | elementary charge (q) | q = | 1.602e-19 | (C) | field-effect carrier mobility (uFE) @ (Vds = 3.3 V, L = 10 um) | uFE = L*gm/(Ctg*Vds) | 3.794335 | (cm2/Vs)
-0.46 | 7.2e-06 | -5.142668 |  |  |  |  | using the normalized gm result
-0.45 | 6.37e-06 | -5.195861 |  |  |  |  | maximum saturation current @ (Vds = 3.3 V, Vgs = 2 V) | Imax = | 2.3814 | (uA/um)
-0.44 | 6.72e-06 | -5.172631
-0.43 | 6.81e-06 | -5.166853
-0.42 | 6.04e-06 | -5.218963
-0.41 | 5.66e-06 | -5.247184
-0.4 | 5.12e-06 | -5.29073
-0.39 | 3.99e-06 | -5.399027
-0.38 | 3.51e-06 | -5.454693
-0.37 | 3.18e-06 | -5.497573
-0.36 | 2.78e-06 | -5.555955
-0.35 | 3.87e-06 | -5.412289
-0.34 | 3.42e-06 | -5.465974
-0.33 | 2.77e-06 | -5.55752
-0.32 | 1.96e-06 | -5.707744
-0.31 | 3.1e-06 | -5.508638
-0.3 | 1.69e-06 | -5.772113
-0.29 | 9.6e-07 | -6.017729
-0.28 | 1.05e-06 | -5.978811
-0.27
-0.26 | 2.14e-06 | -5.669586
-0.25 | 8.9e-07 | -6.05061
-0.24 | 1.05e-06 | -5.978811
-0.23 | 6.1e-07 | -6.21467
-0.22 | 7.5e-07 | -6.124939
-0.21 | 1.31e-06 | -5.882729
-0.2 | 1.52e-06 | -5.818156
-0.19 | 1.16e-06 | -5.935542
-0.18 | 9.9e-07 | -6.004365
-0.17 | 3.6e-07 | -6.443697
-0.16
-0.15
-0.14 | 7.6e-07 | -6.119186
-0.13 | 1.02e-06 | -5.9914
-0.12 | 1.04e-06 | -5.982967
-0.11 | 1.06e-06 | -5.974694
-0.1 | 1.63e-06 | -5.787812
-0.09 | 3.35e-06 | -5.474955
-0.08 | 7.1e-06 | -5.148742
-0.07 | 1.425e-05 | -4.846185
-0.06 | 2.638e-05 | -4.578725
-0.05 | 4.873e-05 | -4.312204
-0.04 | 7.785e-05 | -4.108741
-0.03 | 0.00014513 | -3.838243
-0.02 | 6.506e-05 | -4.186686
-0.01 | 0.00022844 | -3.641228
0 | 0.00084303 | -3.074157
0.01 | 0.00143394 | -2.843469
0.02 | 0.00233628 | -2.631475
0.03 | 0.0035292 | -2.452324
0.04 | 0.0046869 | -2.329114
0.05 | 0.00603654 | -2.219212
0.06 | 0.00764664 | -2.116529
0.07 | 0.00932625 | -2.030293
0.08 | 0.01110075 | -1.954648
0.09 | 0.01315539 | -1.880896
0.1 | 0.01491102 | -1.826493
0.11 | 0.01322166 | -1.878714
0.12 | 0.01257771 | -1.900398
0.13 | 0.01600428 | -1.795764
0.14 | 0.017547 | -1.755797
0.15 | 0.022701 | -1.643955
0.16 | 0.027378 | -1.562598
0.17 | 0.031587 | -1.500492
0.18 | 0.036138 | -1.442036
0.19 | 0.041622 | -1.380677
0.2 | 0.046308 | -1.334344
0.21 | 0.05202 | -1.28383
0.22 | 0.058074 | -1.236018
0.23 | 0.065001 | -1.18708
0.24 | 0.072756 | -1.138131
0.25 | 0.079611 | -1.099027
0.26 | 0.085458 | -1.068247
0.27 | 0.091959 | -1.036406
0.28 | 0.099696 | -1.001322
0.29 | 0.107262 | -0.9695541
0.3 | 0.109551 | -0.9603837
0.31 | 0.116988 | -0.9318587
0.32 | 0.125826 | -0.9002296
0.33 | 0.13173 | -0.8803153
0.34 | 0.13869 | -0.8579549
0.35 | 0.146796 | -0.8332858
0.36 | 0.150552 | -0.8223135
0.37 | 0.15771 | -0.8021408
0.38 | 0.165804 | -0.780405
0.39 | 0.173775 | -0.7600127
0.4 | 0.185532 | -0.7315812
0.41 | 0.200988 | -0.6968299
0.42 | 0.215109 | -0.6673414
0.43 | 0.205824 | -0.686504
0.44 | 0.221607 | -0.6544165
0.45 | 0.22551 | -0.6468342
0.46 | 0.238785 | -0.621993
0.47 | 0.25296 | -0.5969481
0.48 | 0.265695 | -0.5756166
0.49 | 0.28029 | -0.5523924
0.5 | 0.298515 | -0.5250338
0.51 | 0.310395 | -0.5080853
0.52 | 0.32568 | -0.4872089
0.53 | 0.338985 | -0.4698195
0.54 | 0.358155 | -0.445929
0.55 | 0.375645 | -0.4252224
0.56 | 0.390045 | -0.4088853
0.57 | 0.40722 | -0.3901709
0.58 | 0.416535 | -0.3803485
0.59 | 0.43293 | -0.3635823
0.6 | 0.451005 | -0.3458186
0.61 | 0.46416 | -0.3333323
0.62 | 0.479715 | -0.3190167
0.63 | 0.487815 | -0.3117448
0.64 | 0.496785 | -0.3038315
0.65 | 0.50787 | -0.2942474
0.66 | 0.520965 | -0.2831915
0.67 | 0.53643 | -0.2704869
0.68 | 0.55389 | -0.2565765
0.69 | 0.571485 | -0.2429952
0.7 | 0.586455 | -0.2317653
0.71 | 0.59772 | -0.2235022
0.72 | 0.59961 | -0.2221311
0.73 | 0.612675 | -0.2127698
0.74 | 0.626475 | -0.2030963
0.75 | 0.648225 | -0.1882742
0.76 | 0.65961 | -0.1807128
0.77 | 0.670755 | -0.1734361
0.78 | 0.692475 | -0.1595959
0.79 | 0.711315 | -0.147938
0.8 | 0.737115 | -0.1324648
0.81 | 0.746685 | -0.1268626
0.82 | 0.76242 | -0.1178057
0.83 | 0.771525 | -0.11265
0.84 | 0.788925 | -0.1029643
0.85 | 0.79677 | -0.09866703
0.86 | 0.80436 | -0.09454953
0.87 | 0.824565 | -0.0837751
0.88 | 0.839295 | -0.07608536
0.89 | 0.854685 | -0.06819392
0.9 | 0.863805 | -0.06358429
0.91 | 0.881445 | -0.05480478
0.92 | 0.89706 | -0.04717851
0.93 | 0.92139 | -0.03555651
0.94 | 0.92778 | -0.03255499
0.95 | 0.935925 | -0.02875895
0.96 | 0.95418 | -0.02036969
0.97 | 0.964905 | -0.01551544
0.98 | 0.983385 | -0.00727642
0.99 | 0.990825 | -0.004003044
1 | 1.01664 | 0.007167193
1.01 | 1.03347 | 0.01429787
1.02 | 1.049925 | 0.02115828
1.03 | 1.063125 | 0.02658433
1.04 | 1.08351 | 0.03483292
1.05 | 1.091895 | 0.03818088
1.06 | 1.104315 | 0.04309297
1.07 | 1.10625 | 0.04385328
1.08 | 1.12212 | 0.0500393
1.09 | 1.125105 | 0.05119305
1.1 | 1.13136 | 0.05360082
1.11 | 1.15557 | 0.06279626
1.12 | 1.17438 | 0.06980865
1.13 | 1.195635 | 0.07759862
1.14 | 1.205805 | 0.08127708
1.15 | 1.238865 | 0.09302398
1.16 | 1.248795 | 0.09649115
1.17 | 1.24941 | 0.09670498
1.18 | 1.254315 | 0.09840662
1.19 | 1.269945 | 0.1037849
1.2 | 1.302435 | 0.1147561
1.21 | 1.30104 | 0.1142906
1.22 | 1.327365 | 0.1229904
1.23 | 1.339185 | 0.1268406
1.24 | 1.35729 | 0.1326726
1.25 | 1.375065 | 0.1383232
1.26 | 1.387875 | 0.1423504
1.27 | 1.398495 | 0.1456609
1.28 | 1.407945 | 0.1485857
1.29 | 1.43259 | 0.1561219
1.3 | 1.450425 | 0.1614953
1.31 | 1.46277 | 0.165176
1.32 | 1.48824 | 0.172673
1.33 | 1.50168 | 0.1765774
1.34 | 1.4994 | 0.1759175
1.35 | 1.52412 | 0.1830192
1.36 | 1.53609 | 0.1864167
1.37 | 1.54551 | 0.1890718
1.38 | 1.549485 | 0.1901874
1.39 | 1.55556 | 0.1918868
1.4 | 1.58025 | 0.1987258
1.41 | 1.590375 | 0.2014995
1.42 | 1.63395 | 0.2132388
1.43 | 1.639575 | 0.2147313
1.44 | 1.640985 | 0.2151046
1.45 | 1.66461 | 0.2213125
1.46 | 1.69026 | 0.2279535
1.47 | 1.716375 | 0.2346122
1.48 | 1.69443 | 0.2290236
1.49 | 1.727355 | 0.2373816
1.5 | 1.7223 | 0.2361088
1.51 | 1.739385 | 0.2403957
1.52 | 1.7508 | 0.2432365
1.53 | 1.75692 | 0.244752
1.54 | 1.782855 | 0.251116
1.55 | 1.7949 | 0.2540403
1.56 | 1.8153 | 0.2589484
1.57 | 1.8366 | 0.2640146
1.58 | 1.8573 | 0.2688821
1.59 | 1.8747 | 0.2729318
1.6 | 1.9014 | 0.2790735
1.61 | 1.9185 | 0.2829618
1.62 | 1.9374 | 0.2872193
1.63 | 1.9572 | 0.2916352
1.64 | 1.9692 | 0.2942898
1.65 | 1.9776 | 0.2961385
1.66 | 2.0067 | 0.3024825
1.67 | 2.0277 | 0.3070037
1.68 | 2.0478 | 0.3112875
1.69 | 2.0757 | 0.3171646
1.7 | 2.082 | 0.3184807
1.71 | 2.1012 | 0.3224674
1.72 | 2.1327 | 0.3289298
1.73 | 2.1369 | 0.3297842
1.74 | 2.1414 | 0.3306978
1.75 | 2.1375 | 0.3299061
1.76 | 2.1402 | 0.3304544
1.77 | 2.1555 | 0.333548
1.78 | 2.1717 | 0.3367998
1.79 | 2.1636 | 0.335177
1.8 | 2.1759 | 0.3376389
1.81 | 2.1873 | 0.3399084
1.82 | 2.2149 | 0.3453541
1.83 | 2.2185 | 0.3460594
1.84 | 2.2317 | 0.3486358
1.85 | 2.2164 | 0.3456481
1.86 | 2.2296 | 0.348227
1.87 | 2.2347 | 0.3492192
1.88 | 2.2503 | 0.3522404
1.89 | 2.2638 | 0.3548381
1.9 | 2.2641 | 0.3548956
1.91 | 2.2686 | 0.3557579
1.92 | 2.2818 | 0.3582776
1.93 | 2.3406 | 0.3693272
1.94 | 2.3538 | 0.3717696
1.95 | 2.3322 | 0.3677658
1.96 | 2.3004 | 0.3618034
1.97 | 2.289 | 0.3596458
1.98 | 2.3154 | 0.364626
1.99 | 2.3352 | 0.3683241
2 | 2.3814 | 0.3768323

## output characteristics
experimental measurement data | [6 empty] | known conditions of FET |  |  |  | results of FET performance parameters
Vds (V) | width-normalized Id (uA/um) measured @ W = 20 um | [5 empty] | top-gate capacitance (Ctg) | Ctg ≈ | 1.15 | （uF/cm2） | two-dimensional conductivity (σ2D) |  |  | (uS)
| Vgs = 0 mV | Vgs = 10 mV | Vgs = 20 mV | Vgs = 30 mV | Vgs = 40 mV | Vgs = 50 mV | 10 nm HfO2 |  |  |  | linear fitting within low-drain voltage reigm, Vds ∈[0 V, 0.165 V] | σ2D = L*(linear fitting slope)
0 | -1.4e-07 | -1.3e-07 | -5e-08 | 2e-07 | 1e-07 | 5e-07 | channel length (L) | L = | 10 | (um) | calculated @ Vgs = 0 V |  | 0.0008648485
0.033 | 5.68e-06 | 5.904e-05 | 0.00011427 | 0.00018731 | 0.00025984 | 0.00033729 | channel width (W) | W = | 20 | (um) | calculated @ Vgs = 10 mV |  | 0.01248727
0.066 | 8.54e-06 | 0.0001058 | 0.00021602 | 0.0003501 | 0.00050691 | 0.00066906 | elementary charge (q) | q = | 1.602e-19 | (C) | calculated @ Vgs = 20 mV |  | 0.0276503
0.099 | 1.121e-05 | 0.00014583 | 0.00029547 | 0.00050892 | 0.00073221 | 0.00097755 |  |  |  |  | calculated @ Vgs = 30 mV |  | 0.04849152
0.132 | 1.33e-05 | 0.00017765 | 0.00038385 | 0.00065127 | 0.00096009 | 0.00126759 |  |  |  |  | calculated @ Vgs = 40 mV |  | 0.07074121
0.165 | 1.413e-05 | 0.00020591 | 0.00045618 | 0.00080031 | 0.00116733 | 0.00153627 |  |  |  |  | calculated @ Vgs = 50 mV |  | 0.09307697
0.198 | 1.566e-05 | 0.00023105 | 0.00051642 | 0.00091932 | 0.00135777 | 0.00182778 |  |  |  |  | width-normalized drain saturation current (Isat) |  |  | (uA/um)
0.231 | 1.671e-05 | 0.00024082 | 0.00058368 | 0.00101385 | 0.00154791 | 0.00204285 |  |  |  |  | constant fitting within saturation reigm, Vds ∈[2 V, 3.3 V] | Isat = average(Id ∈ [1.98 V, 3.3 V])
0.264 | 1.737e-05 | 0.00025721 | 0.00062322 | 0.00112032 | 0.00172068 | 0.00232065 |  |  |  |  | measured @ Vgs = 0 V |  | 3.718122e-05
0.297 | 1.893e-05 | 0.0002698 | 0.0006564 | 0.00121761 | 0.00185889 | 0.00251715 |  |  |  |  | measured @ Vgs = 10 mV |  | 0.0002557615
0.33 | 1.872e-05 | 0.00027964 | 0.00069492 | 0.00131175 | 0.00200547 | 0.00275421 |  |  |  |  | measured @ Vgs = 20 mV |  | 0.0008634893
0.363 | 1.949e-05 | 0.0002904 | 0.00073086 | 0.00140385 | 0.00215034 | 0.00297315 |  |  |  |  | measured @ Vgs = 30 mV |  | 0.001868507
0.396 | 1.968e-05 | 0.00029458 | 0.00075222 | 0.0014787 | 0.00225105 | 0.00317163 |  |  |  |  | measured @ Vgs = 40 mV |  | 0.003658917
0.429 | 1.867e-05 | 0.00029802 | 0.00077004 | 0.00153798 | 0.00240774 | 0.00330594 |  |  |  |  | measured @ Vgs = 50 mV |  | 0.006050394
0.462 | 2.038e-05 | 0.00029883 | 0.00080592 | 0.00158874 | 0.00255639 | 0.00351618
0.495 | 2.048e-05 | 0.000303 | 0.00082455 | 0.00163776 | 0.00266517 | 0.0036639
0.528 | 2.059e-05 | 0.0003039 | 0.00084063 | 0.00168387 | 0.00272838 | 0.0038352
0.561 | 1.935e-05 | 0.00030009 | 0.00086859 | 0.0017583 | 0.00282108 | 0.00402174
0.594 | 2.142e-05 | 0.00029259 | 0.00087243 | 0.00178788 | 0.00288021 | 0.0041997
0.627 | 2.116e-05 | 0.00029367 | 0.00089496 | 0.00180513 | 0.00299541 | 0.00436254
0.66 | 2.168e-05 | 0.00030075 | 0.00088104 | 0.00183036 | 0.00307371 | 0.0045282
0.693 | 2.059e-05 | 0.000303 | 0.00089076 | 0.00187212 | 0.00315933 | 0.00464442
0.726 | 2.062e-05 | 0.00030336 | 0.000858 | 0.00187314 | 0.00320256 | 0.00473394
0.759 | 2.429e-05 | 0.00029085 | 0.00087069 | 0.00192006 | 0.00328896 | 0.0048849
0.792 | 2.234e-05 | 0.00029559 | 0.00088374 | 0.00195063 | 0.00331146 | 0.004992
0.825 | 2.566e-05 | 0.00028786 | 0.00088626 | 0.00194241 | 0.00336432 | 0.0051024
0.858 | 2.567e-05 | 0.0003006 | 0.00088872 | 0.0019473 | 0.00341502 | 0.00519744
0.891 | 2.528e-05 | 0.00029012 | 0.00086574 | 0.00196992 | 0.0034797 | 0.00529182
0.924 | 2.671e-05 | 0.00028683 | 0.00089169 | 0.00197178 | 0.00347334 | 0.00535578
0.957 | 2.735e-05 | 0.00028942 | 0.00086118 | 0.00201564 | 0.00353928 | 0.00546174
0.99 | 2.642e-05 | 0.00029257 | 0.00088776 | 0.00199302 | 0.0035487 | 0.00551292
1.023 | 2.687e-05 | 0.00028723 | 0.00090606 | 0.00198138 | 0.00359532 | 0.00553194
1.056 | 2.668e-05 | 0.00027064 | 0.00090816 | 0.0019956 | 0.0035973 | 0.00554832
1.089 | 2.58e-05 | 0.00028218 | 0.00086763 | 0.00198207 | 0.00361266 | 0.00558318
1.122 | 2.757e-05 | 0.00028668 | 0.00086766 | 0.00200307 | 0.00360804 | 0.00567042
1.155 | 2.672e-05 | 0.00029148 | 0.00090558 | 0.00201099 | 0.00364188 | 0.00569712
1.188 | 2.804e-05 | 0.00029269 | 0.00091083 | 0.00204783 | 0.00369846 | 0.00571152
1.221 | 2.941e-05 | 0.0002881 | 0.00090978 | 0.00202944 | 0.00368088 | 0.005724
1.254 | 2.911e-05 | 0.00028989 | 0.00090096 | 0.00206541 | 0.00368478 | 0.0057273
1.287 | 2.911e-05 | 0.00028358 | 0.00091254 | 0.00205761 | 0.00365448 | 0.00583818
1.32 | 2.919e-05 | 0.00028662 | 0.0008901 | 0.00199587 | 0.0036543 | 0.00584556
1.353 | 2.992e-05 | 0.0002943 | 0.00087159 | 0.00199959 | 0.00367482 | 0.00580182
1.386 | 3.095e-05 | 0.00028871 | 0.00087663 | 0.00200742 | 0.00367236 | 0.00590796
1.419 | 3.106e-05 | 0.00028385 | 0.0008757 | 0.00197901 | 0.0036987 | 0.00594006
1.452 | 3.245e-05 | 0.0002876 | 0.00086421 | 0.00195654 | 0.00366894 | 0.0059343
1.485 | 3.236e-05 | 0.00028438 | 0.00086109 | 0.00197469 | 0.00369852 | 0.0059055
1.518 | 3.226e-05 | 0.00028649 | 0.00085959 | 0.001944 | 0.00372678 | 0.00594348
1.551 | 3.186e-05 | 0.00027991 | 0.00086364 | 0.00198933 | 0.00368286 | 0.00600192
1.584 | 2.962e-05 | 0.00028962 | 0.00086232 | 0.00197142 | 0.00363468 | 0.0059658
1.617 | 3.161e-05 | 0.00027715 | 0.00085698 | 0.00193977 | 0.00364542 | 0.0059631
1.65 | 3.265e-05 | 0.00028785 | 0.00085611 | 0.00195555 | 0.00365436 | 0.00598758
1.683 | 3.068e-05 | 0.00028846 | 0.00087261 | 0.00200013 | 0.00368394 | 0.00611772
1.716 | 3.307e-05 | 0.00029254 | 0.00087828 | 0.00200556 | 0.00369138 | 0.00614226
1.749 | 3.415e-05 | 0.00028468 | 0.00088986 | 0.00198069 | 0.00369234 | 0.0060696
1.782 | 3.439e-05 | 0.00028193 | 0.00089061 | 0.00199242 | 0.0037311 | 0.00605238
1.815 | 3.302e-05 | 0.0002841 | 0.00088323 | 0.00198069 | 0.00367134 | 0.00609846
1.848 | 3.34e-05 | 0.00026798 | 0.00087417 | 0.00195054 | 0.0037149 | 0.00614412
1.881 | 3.477e-05 | 0.0002709 | 0.00090432 | 0.00195837 | 0.00369432 | 0.00604158
1.914 | 3.368e-05 | 0.00026821 | 0.00087159 | 0.00196932 | 0.00369108 | 0.00604632
1.947 | 3.239e-05 | 0.0002651 | 0.00087309 | 0.00197697 | 0.00365898 | 0.00600216
1.98 | 3.248e-05 | 0.00025815 | 0.00089049 | 0.00195603 | 0.00365748 | 0.00606726
2.013 | 3.39e-05 | 0.00026147 | 0.00086994 | 0.0019341 | 0.00366966 | 0.00617448
2.046 | 3.517e-05 | 0.00025891 | 0.00088848 | 0.00196077 | 0.00371436 | 0.0060825
2.079 | 3.466e-05 | 0.00026983 | 0.00089394 | 0.00194832 | 0.00363942 | 0.00608922
2.112 | 3.641e-05 | 0.00027716 | 0.00087108 | 0.00192975 | 0.0036459 | 0.0060405
2.145 | 3.668e-05 | 0.00027327 | 0.00088617 | 0.00192735 | 0.0036549 | 0.00607644
2.178 | 3.575e-05 | 0.00028257 | 0.00085131 | 0.00189978 | 0.00373764 | 0.0060297
2.211 | 3.575e-05 | 0.00026907 | 0.00086631 | 0.00193299 | 0.0037095 | 0.00599466
2.244 | 3.625e-05 | 0.00026508 | 0.00088317 | 0.00192339 | 0.00367842 | 0.0059766
2.277 | 3.473e-05 | 0.0002722 | 0.00087939 | 0.00193626 | 0.00366966 | 0.00600918
2.31 | 3.499e-05 | 0.00026819 | 0.00086733 | 0.00190419 | 0.00369666 | 0.00598302
2.343 | 3.654e-05 | 0.00026949 | 0.00089457 | 0.00190332 | 0.00363936 | 0.00595044
2.376 | 3.405e-05 | 0.00028487 | 0.00086421 | 0.00188772 | 0.00366684 | 0.0059448
2.409 | 3.661e-05 | 0.00027558 | 0.00087216 | 0.00189798 | 0.00363582 | 0.00594786
2.442 | 3.659e-05 | 0.00027858 | 0.00084684 | 0.00188316 | 0.00365994 | 0.00600912
2.475 | 3.767e-05 | 0.00027357 | 0.00085956 | 0.00190275 | 0.0036177 | 0.00605202
2.508 | 3.783e-05 | 0.00026788 | 0.0008622 | 0.00188628 | 0.0036012 | 0.00609852
2.541 | 3.69e-05 | 0.00027325 | 0.00087975 | 0.00184185 | 0.00357162 | 0.00597924
2.574 | 3.799e-05 | 0.00026673 | 0.0009 | 0.00187245 | 0.00356652 | 0.00607158
2.607 | 3.913e-05 | 0.00025992 | 0.00088482 | 0.00186816 | 0.00363618 | 0.00606894
2.64 | 3.685e-05 | 0.00026301 | 0.00088782 | 0.00192528 | 0.00365124 | 0.0060765
2.673 | 3.685e-05 | 0.00025298 | 0.00089262 | 0.00183105 | 0.00362178 | 0.00610434
2.706 | 3.581e-05 | 0.00024794 | 0.00087825 | 0.00181506 | 0.0036219 | 0.00605466
2.739 | 3.628e-05 | 0.0002461 | 0.00086712 | 0.00181428 | 0.00365856 | 0.00600486
2.772 | 3.514e-05 | 0.00024861 | 0.00088761 | 0.00185601 | 0.00361416 | 0.00608178
2.805 | 3.71e-05 | 0.00024484 | 0.00084093 | 0.00185949 | 0.00366372 | 0.00606174
2.838 | 3.597e-05 | 0.00024547 | 0.00085311 | 0.00188352 | 0.00367092 | 0.0061113
2.871 | 3.619e-05 | 0.00023837 | 0.00086451 | 0.00181296 | 0.00372774 | 0.00612216
2.904 | 3.734e-05 | 0.00024096 | 0.00083562 | 0.00183573 | 0.00368646 | 0.00609444
2.937 | 3.831e-05 | 0.00023861 | 0.00084855 | 0.00184248 | 0.00365958 | 0.0060963
2.97 | 3.804e-05 | 0.00023862 | 0.00084528 | 0.00185505 | 0.00367374 | 0.00608544
3.003 | 3.944e-05 | 0.00023904 | 0.00085449 | 0.00182838 | 0.00363966 | 0.00602982
3.036 | 3.966e-05 | 0.00026166 | 0.00083508 | 0.00185286 | 0.00370962 | 0.00603882
3.069 | 3.839e-05 | 0.00024128 | 0.00083355 | 0.0018363 | 0.00365892 | 0.00599004
3.102 | 3.94e-05 | 0.00023557 | 0.00084576 | 0.00180576 | 0.00372018 | 0.00609198
3.135 | 3.692e-05 | 0.0002359 | 0.00086349 | 0.00180306 | 0.0036462 | 0.00611898
3.168 | 3.999e-05 | 0.00023267 | 0.00084306 | 0.0018243 | 0.0036753 | 0.00602748
3.201 | 4.098e-05 | 0.00021731 | 0.00082206 | 0.00179199 | 0.0036504 | 0.00606276
3.234 | 4.058e-05 | 0.00023437 | 0.00082581 | 0.00180078 | 0.00366642 | 0.00604788
3.267 | 4.141e-05 | 0.00023825 | 0.000822 | 0.00174204 | 0.00370536 | 0.00603744
3.3 | 4.37e-05 | 0.00023889 | 0.00084462 | 0.0017958 | 0.00362496 | 0.00608136