## transfer characteristics
experimental measurement data |  |  | known conditions of FET |  |  |  | results of FET performance parameters
Vgs (V) | width-normalized Id (uA/um) measured @ (Vds = 3.3 V, W = 20 um) | log(Id) | top-gate capacitance (Ctg) | Ctg ≈ | 1.15 | （uF/cm2） | threshold voltage (VT) | VT ≈ | 0.3151011 | (V)
-0.5 |  |  | 10 nm HfO2 |  |  |  | extrapolation of the linear fitting line within Vgs ∈[0.5 V, 1.5 V]
-0.49 |  |  | channel length (L) | L = | 10 | (um) | normalized transconductance (gm) @ (Vds = 3.3 V, W = 20 um) | gm =max (dId/dVgs) ≈ | 1.8449 | (uS/um)
-0.48 |  |  | channel width (W) | W = | 20 | (um) | maximal slope of the linear fitting line within Vgs ∈[0.5 V, 1.5 V]
-0.47 |  |  | elementary charge (q) | q = | 1.602e-19 | (C) | field-effect carrier mobility (uFE) @ (Vds = 3.3 V, L = 10 um) | uFE = L*gm/(Ctg*Vds) | 4.861397 | (cm2/Vs)
-0.46 | [6 empty] | using the normalized gm result
-0.45 | [6 empty] | maximum saturation current @ (Vds = 3.3 V, Vgs = 2 V) | Imax = | 2.50935 | (uA/um)
-0.44
-0.43
-0.42
-0.41
-0.4
-0.39
-0.38
-0.37
-0.36
-0.35
-0.34 | 8.436e-05 | -4.073863
-0.33 | 7.895e-05 | -4.102648
-0.32 | 8.611e-05 | -4.064946
-0.31 | 5.235e-05 | -4.281083
-0.3 | 7.207e-05 | -4.142245
-0.29 | 2.126e-05 | -4.672437
-0.28 | 2.804e-05 | -4.552222
-0.27 | 2.111e-05 | -4.675512
-0.26 | 3.065e-05 | -4.51357
-0.25 | 2.788e-05 | -4.554707
-0.24 | 3.499e-05 | -4.456056
-0.23 | 3.624e-05 | -4.440812
-0.22 | 1.036e-05 | -4.98464
-0.21 | 1.546e-05 | -4.810791
-0.2 | 1.501e-05 | -4.823619
-0.19 | 1.716e-05 | -4.765483
-0.18 | 1.183e-05 | -4.927015
-0.17 | 9.96e-06 | -5.001741
-0.16 | 9.15e-06 | -5.038579
-0.15 | 1.361e-05 | -4.866142
-0.14 | 1.048e-05 | -4.979639
-0.13 | 1.123e-05 | -4.94962
-0.12 | 1.122e-05 | -4.950007
-0.11 | 4.51e-06 | -5.345823
-0.1 | 6.44e-06 | -5.191114
-0.09 | 4.24e-06 | -5.372634
-0.08 | 3.87e-06 | -5.412289
-0.07 | 2.97e-06 | -5.527244
-0.06 | 5.13e-06 | -5.289883
-0.05 | 1.009e-05 | -4.996109
-0.04 | 2.181e-05 | -4.661344
-0.03 | 4.724e-05 | -4.32569
-0.02 | 8.994e-05 | -4.046047
-0.01 | 0.00016318 | -3.787333
0 | 0.00033354 | -3.476852
0.01 | 0.00067509 | -3.170638
0.02 | 0.00093003 | -3.031503
0.03 | 0.00244896 | -2.611018
0.04 | 0.0034482 | -2.462408
0.05 | 0.0055479 | -2.255871
0.06 | 0.00801672 | -2.096003
0.07 | 0.01075146 | -1.968533
0.08 | 0.0133269 | -1.875271
0.09 | 0.0163167 | -1.787368
0.1 | 0.01984542 | -1.70234
0.11 | 0.02326914 | -1.63322
0.12 | 0.02752152 | -1.560328
0.13 | 0.0310398 | -1.508081
0.14 | 0.030042 | -1.522271
0.15 | 0.036324 | -1.439806
0.16 | 0.042708 | -1.369491
0.17 | 0.049608 | -1.304448
0.18 | 0.055734 | -1.25388
0.19 | 0.064122 | -1.192993
0.2 | 0.06984 | -1.155896
0.21 | 0.078732 | -1.103849
0.22 | 0.08643 | -1.063335
0.23 | 0.092952 | -1.031741
0.24 | 0.098268 | -1.007588
0.25 | 0.106968 | -0.9707461
0.26 | 0.116208 | -0.934764
0.27 | 0.123474 | -0.9084245
0.28 | 0.131574 | -0.8808299
0.29 | 0.142686 | -0.8456186
0.3 | 0.142986 | -0.8447065
0.31 | 0.152964 | -0.8154108
0.32 | 0.165264 | -0.7818217
0.33 | 0.16833 | -0.7738385
0.34 | 0.183048 | -0.737435
0.35 | 0.193902 | -0.7124177
0.36 | 0.203016 | -0.6924697
0.37 | 0.215346 | -0.6668632
0.38 | 0.229182 | -0.6398195
0.39 | 0.240804 | -0.6183363
0.4 | 0.24882 | -0.6041147
0.41 | 0.261504 | -0.5825217
0.42 | 0.261942 | -0.5817949
0.43 | 0.279276 | -0.5539664
0.44 | 0.286356 | -0.5430937
0.45 | 0.299184 | -0.5240616
0.46 | 0.316866 | -0.4991244
0.47 | 0.332646 | -0.4780177
0.48 | 0.342186 | -0.4657378
0.49 | 0.380298 | -0.419876
0.5 | 0.400668 | -0.3972153
0.51 | 0.413208 | -0.3838313
0.52 | 0.430674 | -0.3658513
0.53 | 0.43401 | -0.3625003
0.54 | 0.45264 | -0.3442471
0.55 | 0.46941 | -0.3284477
0.56 | 0.49047 | -0.3093876
0.57 | 0.51129 | -0.2913327
0.58 | 0.52647 | -0.2786264
0.59 | 0.53646 | -0.2704627
0.6 | 0.55569 | -0.2551674
0.61 | 0.57831 | -0.2378393
0.62 | 0.59613 | -0.224659
0.63 | 0.60675 | -0.2169902
0.64 | 0.64449 | -0.1907838
0.65 | 0.66045 | -0.1801601
0.66 | 0.67731 | -0.1692125
0.67 | 0.68841 | -0.1621528
0.68 | 0.71592 | -0.1451355
0.69 | 0.71379 | -0.1464295
0.7 | 0.73164 | -0.1357026
0.71 | 0.76545 | -0.1160832
0.72 | 0.77541 | -0.1104686
0.73 | 0.78735 | -0.1038322
0.74 | 0.80625 | -0.09353027
0.75 | 0.82284 | -0.0846846
0.76 | 0.82875 | -0.08157646
0.77 | 0.84999 | -0.07058618
0.78 | 0.87549 | -0.05774881
0.79 | 0.8769 | -0.05704993
0.8 | 0.93738 | -0.02808432
0.81 | 0.93996 | -0.02689063
0.82 | 0.96438 | -0.0157518
0.83 | 0.98322 | -0.007349296
0.84 | 0.99009 | -0.004325326
0.85 | 1.00449 | 0.001945618
0.86 | 0.99837 | -0.0007084776
0.87 | 1.02732 | 0.01170574
0.88 | 1.03413 | 0.01457514
0.89 | 1.05912 | 0.02494517
0.9 | 1.06704 | 0.0281807
0.91 | 1.10769 | 0.04441824
0.92 | 1.14408 | 0.05845639
0.93 | 1.15185 | 0.06139593
0.94 | 1.15143 | 0.06123754
0.95 | 1.17519 | 0.07010809
0.96 | 1.19343 | 0.07679695
0.97 | 1.2177 | 0.08554031
0.98 | 1.23396 | 0.09130108
0.99 | 1.26564 | 0.1023102
1 | 1.26357 | 0.1015993
1.01 | 1.28328 | 0.1083214
1.02 | 1.31778 | 0.1198429
1.03 | 1.34388 | 0.1283605
1.04 | 1.35951 | 0.1333824
1.05 | 1.37235 | 0.1374649
1.06 | 1.3911 | 0.1433584
1.07 | 1.40334 | 0.1471629
1.08 | 1.44378 | 0.159501
1.09 | 1.45944 | 0.1641862
1.1 | 1.47378 | 0.1684327
1.11 | 1.49922 | 0.1758654
1.12 | 1.52724 | 0.1839073
1.13 | 1.57848 | 0.1982391
1.14 | 1.56894 | 0.1956063
1.15 | 1.59603 | 0.2030411
1.16 | 1.58247 | 0.1993355
1.17 | 1.59576 | 0.2029676
1.18 | 1.63668 | 0.2139638
1.19 | 1.67202 | 0.2232415
1.2 | 1.70304 | 0.2312248
1.21 | 1.6941 | 0.228939
1.22 | 1.71246 | 0.2336204
1.23 | 1.74693 | 0.2422755
1.24 | 1.78671 | 0.2520541
1.25 | 1.77618 | 0.249487
1.26 | 1.77381 | 0.2489071
1.27 | 1.78503 | 0.2516455
1.28 | 1.81653 | 0.2592426
1.29 | 1.82817 | 0.2620166
1.3 | 1.83858 | 0.2644825
1.31 | 1.84554 | 0.2661235
1.32 | 1.83171 | 0.2628567
1.33 | 1.84311 | 0.2655513
1.34 | 1.85826 | 0.2691065
1.35 | 1.82121 | 0.26036
1.36 | 1.79235 | 0.2534228
1.37 | 1.85598 | 0.2685733
1.38 | 1.84191 | 0.2652684
1.39 | 1.86579 | 0.2708628
1.4 | 1.83033 | 0.2625294
1.41 | 1.83126 | 0.26275
1.42 | 1.85958 | 0.2694149
1.43 | 1.83819 | 0.2643904
1.44 | 1.87728 | 0.2735291
1.45 | 1.88628 | 0.2756062
1.46 | 1.89666 | 0.2779895
1.47 | 1.92108 | 0.2835455
1.48 | 1.90455 | 0.2797924
1.49 | 1.89237 | 0.2770061
1.5 | 1.91607 | 0.2824114
1.51 | 1.94523 | 0.288971
1.52 | 1.9812 | 0.2969283
1.53 | 2.0625 | 0.314394
1.54 | 2.05917 | 0.3136922
1.55 | 2.05728 | 0.3132934
1.56 | 1.99413 | 0.2997535
1.57 | 2.03055 | 0.3076137
1.58 | 2.02176 | 0.3057296
1.59 | 1.9965 | 0.3002693
1.6 | 2.06802 | 0.3155547
1.61 | 2.11566 | 0.3254459
1.62 | 2.11299 | 0.3248974
1.63 | 2.09232 | 0.3206281
1.64 | 2.12151 | 0.3266451
1.65 | 2.13384 | 0.3291619
1.66 | 2.15526 | 0.3334997
1.67 | 2.18553 | 0.3395568
1.68 | 2.12862 | 0.3280981
1.69 | 2.07711 | 0.3174595
1.7 | 2.07102 | 0.3161843
1.71 | 2.10519 | 0.3232913
1.72 | 2.06589 | 0.3151072
1.73 | 2.08494 | 0.3190936
1.74 | 2.0988 | 0.3219711
1.75 | 2.07675 | 0.3173842
1.76 | 2.08611 | 0.3193372
1.77 | 2.11995 | 0.3263256
1.78 | 2.08077 | 0.3182241
1.79 | 2.16552 | 0.3355622
1.8 | 2.16447 | 0.3353516
1.81 | 2.16072 | 0.3345985
1.82 | 2.21274 | 0.3449304
1.83 | 2.29005 | 0.359845
1.84 | 2.3307 | 0.3674864
1.85 | 2.44314 | 0.3879484
1.86 | 2.43108 | 0.3857993
1.87 | 2.43054 | 0.3857028
1.88 | 2.45919 | 0.3907921
1.89 | 2.49921 | 0.3978027
1.9 | 2.46954 | 0.3926161
1.91 | 2.499 | 0.3977663
1.92 | 2.50698 | 0.3991509
1.93 | 2.54613 | 0.4058806
1.94 | 2.54352 | 0.4054352
1.95 | 2.52861 | 0.4028819
1.96 | 2.51355 | 0.4002875
1.97 | 2.60523 | 0.4158461
1.98 | 2.5527 | 0.4069998
1.99 | 2.51118 | 0.3998778
2 | 2.50935 | 0.3995612

## output characteristics
experimental measurement data | [6 empty] | known conditions of FET |  |  |  | results of FET performance parameters
Vds (V) | width-normalized Id (uA/um) measured @ W = 20 um | [5 empty] | top-gate capacitance (Ctg) | Ctg ≈ | 1.15 | （uF/cm2） | two-dimensional conductivity (σ2D) |  |  | (uS)
| Vgs = 0 mV | Vgs = 10 mV | Vgs = 20 mV | Vgs = 30 mV | Vgs = 40 mV | Vgs = 50 mV | 10 nm HfO2 |  |  |  | linear fitting within low-drain voltage reigm, Vds ∈[0 V, 0.165 V] | σ2D = L*(linear fitting slope)
0 | -1.2e-07 | -1.4e-07 | -2.1e-07 | -1e-07 | 2.3e-07 | 1.1e-07 | channel length (L) | L = | 10 | (um) | calculated @ Vgs = 0 V |  | 0.0008327273
0.033 | 4.79e-06 | 5.883e-05 | 0.00011357 | 0.00018654 | 0.00026983 | 0.00033771 | channel width (W) | W = | 20 | (um) | calculated @ Vgs = 10 mV |  | 0.01220242
0.066 | 8.39e-06 | 0.00010736 | 0.00021008 | 0.00034743 | 0.00050853 | 0.00066687 | elementary charge (q) | q = | 1.602e-19 | (C) | calculated @ Vgs = 20 mV |  | 0.02735273
0.099 | 1.034e-05 | 0.00014409 | 0.00029661 | 0.0005019 | 0.0007332 | 0.00098532 |  |  |  |  | calculated @ Vgs = 30 mV |  | 0.04704242
0.132 | 1.182e-05 | 0.00017426 | 0.00037866 | 0.00064764 | 0.00094488 | 0.00127491 |  |  |  |  | calculated @ Vgs = 40 mV |  | 0.06953879
0.165 | 1.362e-05 | 0.0002012 | 0.00045111 | 0.0007761 | 0.00114762 | 0.00156213 |  |  |  |  | calculated @ Vgs = 50 mV |  | 0.09466788
0.198 | 1.454e-05 | 0.00022563 | 0.00051624 | 0.00090612 | 0.00134721 | 0.00184407 |  |  |  |  | width-normalized drain saturation current (Isat) |  |  | (uA/um)
0.231 | 1.581e-05 | 0.00023473 | 0.00056196 | 0.0010188 | 0.00151932 | 0.00207024 |  |  |  |  | constant fitting within saturation reigm, Vds ∈[2 V, 3.3 V] | Isat = average(Id ∈ [1.98 V, 3.3 V])
0.264 | 1.601e-05 | 0.00025587 | 0.00061449 | 0.00111201 | 0.00167127 | 0.002313 |  |  |  |  | measured @ Vgs = 0 V |  | 3.740195e-05
0.297 | 1.613e-05 | 0.00026249 | 0.00065658 | 0.00123225 | 0.00185823 | 0.00253224 |  |  |  |  | measured @ Vgs = 10 mV |  | 0.0002367463
0.33 | 1.554e-05 | 0.00027129 | 0.00071043 | 0.00133089 | 0.00200484 | 0.00278703 |  |  |  |  | measured @ Vgs = 20 mV |  | 0.0008395749
0.363 | 1.709e-05 | 0.00027618 | 0.00074604 | 0.0014097 | 0.00213459 | 0.00298569 |  |  |  |  | measured @ Vgs = 30 mV |  | 0.001908617
0.396 | 1.729e-05 | 0.00028071 | 0.00076833 | 0.00148194 | 0.00226251 | 0.00318348 |  |  |  |  | measured @ Vgs = 40 mV |  | 0.003630202
0.429 | 1.787e-05 | 0.00028204 | 0.00079473 | 0.00155511 | 0.00240336 | 0.00337602 |  |  |  |  | measured @ Vgs = 50 mV |  | 0.006065624
0.462 | 1.834e-05 | 0.00029207 | 0.0008166 | 0.00159705 | 0.00251592 | 0.00357198
0.495 | 1.91e-05 | 0.0002877 | 0.00083943 | 0.00164967 | 0.00263754 | 0.00374244
0.528 | 2.03e-05 | 0.00029684 | 0.00085161 | 0.00172182 | 0.00268617 | 0.0039219
0.561 | 1.99e-05 | 0.00029307 | 0.00085845 | 0.00175584 | 0.00280854 | 0.00402474
0.594 | 1.929e-05 | 0.00028203 | 0.00086679 | 0.0017865 | 0.00282249 | 0.00418686
0.627 | 1.968e-05 | 0.00028152 | 0.00088044 | 0.00183462 | 0.00293988 | 0.00431682
0.66 | 2.067e-05 | 0.00029162 | 0.00088761 | 0.00189459 | 0.00304113 | 0.00447084
0.693 | 2.137e-05 | 0.0002824 | 0.00088773 | 0.00193227 | 0.00308592 | 0.00459882
0.726 | 2.212e-05 | 0.0002771 | 0.00088089 | 0.00194574 | 0.00317688 | 0.00468162
0.759 | 2.277e-05 | 0.00027312 | 0.00090681 | 0.00198729 | 0.00321822 | 0.00477792
0.792 | 2.293e-05 | 0.00028825 | 0.0008901 | 0.00201843 | 0.00331218 | 0.00490794
0.825 | 2.259e-05 | 0.00027791 | 0.00091326 | 0.00200907 | 0.0033108 | 0.00496578
0.858 | 2.069e-05 | 0.00027848 | 0.00091062 | 0.00200937 | 0.0033426 | 0.00505536
0.891 | 2.066e-05 | 0.00027725 | 0.00092367 | 0.00200577 | 0.00344202 | 0.0051423
0.924 | 2.255e-05 | 0.00028366 | 0.00091434 | 0.0020538 | 0.00347304 | 0.00525318
0.957 | 2.318e-05 | 0.00027132 | 0.00089664 | 0.00200211 | 0.00347238 | 0.00536418
0.99 | 2.325e-05 | 0.00027524 | 0.00090687 | 0.00203667 | 0.00342186 | 0.00542304
1.023 | 2.395e-05 | 0.00027772 | 0.00089676 | 0.00200148 | 0.00346644 | 0.00545268
1.056 | 2.433e-05 | 0.00027324 | 0.00089145 | 0.00204741 | 0.00351036 | 0.0055059
1.089 | 2.586e-05 | 0.00027487 | 0.00091104 | 0.00204408 | 0.00356088 | 0.00554202
1.122 | 2.503e-05 | 0.00027963 | 0.00090759 | 0.00204846 | 0.00359172 | 0.00560766
1.155 | 2.649e-05 | 0.00027521 | 0.000915 | 0.0020391 | 0.00361176 | 0.00562338
1.188 | 2.631e-05 | 0.00027428 | 0.00090867 | 0.00205368 | 0.00361332 | 0.00574164
1.221 | 2.758e-05 | 0.00027521 | 0.000915 | 0.00203199 | 0.00365028 | 0.00577266
1.254 | 2.833e-05 | 0.00027676 | 0.00091056 | 0.00201363 | 0.0036144 | 0.00582036
1.287 | 2.786e-05 | 0.0002711 | 0.0009021 | 0.00199155 | 0.00363588 | 0.0058443
1.32 | 2.856e-05 | 0.00028168 | 0.00092364 | 0.00201432 | 0.00364266 | 0.00586776
1.353 | 2.964e-05 | 0.00026929 | 0.00091908 | 0.00201498 | 0.00366936 | 0.00589314
1.386 | 2.941e-05 | 0.00026586 | 0.00091506 | 0.00204948 | 0.00364476 | 0.00589458
1.419 | 3.043e-05 | 0.00025917 | 0.00090468 | 0.00205248 | 0.00364872 | 0.00595572
1.452 | 2.903e-05 | 0.00025921 | 0.00088467 | 0.00200205 | 0.00363354 | 0.00591624
1.485 | 2.891e-05 | 0.0002583 | 0.00090237 | 0.00202701 | 0.00362838 | 0.00597378
1.518 | 2.942e-05 | 0.00025972 | 0.00088014 | 0.00201747 | 0.0036822 | 0.0059874
1.551 | 2.95e-05 | 0.00025236 | 0.00090312 | 0.00198948 | 0.00362802 | 0.00596568
1.584 | 2.953e-05 | 0.00025253 | 0.00090633 | 0.00199992 | 0.00364638 | 0.00594816
1.617 | 2.939e-05 | 0.00025844 | 0.00088452 | 0.00201333 | 0.0037293 | 0.0060405
1.65 | 3.047e-05 | 0.00025002 | 0.00088848 | 0.00200436 | 0.003726 | 0.006075
1.683 | 3.006e-05 | 0.00025939 | 0.00088023 | 0.00202068 | 0.00374508 | 0.00608988
1.716 | 2.992e-05 | 0.00025407 | 0.00089898 | 0.00196722 | 0.00372594 | 0.0060906
1.749 | 2.92e-05 | 0.00026066 | 0.00088398 | 0.00197748 | 0.00374022 | 0.00606774
1.782 | 3.062e-05 | 0.00026565 | 0.00089418 | 0.00199431 | 0.00373722 | 0.00609324
1.815 | 2.988e-05 | 0.00025963 | 0.00087897 | 0.00203496 | 0.00369216 | 0.00612756
1.848 | 3.04e-05 | 0.0002444 | 0.00086427 | 0.00200001 | 0.00369798 | 0.00609036
1.881 | 3.047e-05 | 0.00024954 | 0.00085719 | 0.00198942 | 0.00371682 | 0.0061179
1.914 | 3.199e-05 | 0.00023291 | 0.00086607 | 0.00202626 | 0.00360936 | 0.00616518
1.947 | 3.256e-05 | 0.00024884 | 0.00087564 | 0.00198429 | 0.00365766 | 0.00614874
1.98 | 3.314e-05 | 0.00024707 | 0.00089028 | 0.00197649 | 0.003636 | 0.00622452
2.013 | 3.332e-05 | 0.0002492 | 0.00086895 | 0.00197721 | 0.00367704 | 0.00613884
2.046 | 3.309e-05 | 0.00024995 | 0.00086286 | 0.0019701 | 0.0036399 | 0.00611382
2.079 | 3.416e-05 | 0.00024367 | 0.00089244 | 0.00195042 | 0.00362136 | 0.00613992
2.112 | 3.365e-05 | 0.00025322 | 0.0008598 | 0.00197511 | 0.00366858 | 0.00613236
2.145 | 3.298e-05 | 0.00025326 | 0.00085296 | 0.00196245 | 0.00367584 | 0.00618954
2.178 | 3.284e-05 | 0.00025081 | 0.00086994 | 0.00196233 | 0.00364158 | 0.00617376
2.211 | 3.381e-05 | 0.00024944 | 0.00088248 | 0.00193158 | 0.00370338 | 0.00612
2.244 | 3.526e-05 | 0.00024437 | 0.00085302 | 0.00197952 | 0.0036864 | 0.006096
2.277 | 3.4e-05 | 0.0002554 | 0.00087237 | 0.00191337 | 0.00370434 | 0.0061176
2.31 | 3.386e-05 | 0.00025035 | 0.00085047 | 0.00188181 | 0.00370908 | 0.00608352
2.343 | 3.359e-05 | 0.00025266 | 0.00085947 | 0.00186039 | 0.00371832 | 0.00607584
2.376 | 3.439e-05 | 0.00024539 | 0.00087015 | 0.00190743 | 0.00372054 | 0.00611136
2.409 | 3.29e-05 | 0.00024242 | 0.00085035 | 0.00187158 | 0.00374112 | 0.00611418
2.442 | 3.275e-05 | 0.00023386 | 0.00084072 | 0.0018555 | 0.00368766 | 0.00611154
2.475 | 3.511e-05 | 0.00023823 | 0.00084795 | 0.00189414 | 0.00374082 | 0.00612312
2.508 | 3.557e-05 | 0.00022418 | 0.00084381 | 0.00189105 | 0.00366552 | 0.00603528
2.541 | 3.678e-05 | 0.00022892 | 0.00085794 | 0.00193266 | 0.00364974 | 0.0059958
2.574 | 3.497e-05 | 0.00023363 | 0.00083121 | 0.00191232 | 0.0036663 | 0.0060369
2.607 | 3.645e-05 | 0.00023582 | 0.00082095 | 0.00192462 | 0.00373218 | 0.00603162
2.64 | 3.619e-05 | 0.00023181 | 0.00081051 | 0.00190725 | 0.00370152 | 0.0061011
2.673 | 3.782e-05 | 0.00023487 | 0.0008091 | 0.00193695 | 0.00367668 | 0.00610728
2.706 | 3.744e-05 | 0.00022849 | 0.00081906 | 0.00190812 | 0.00364458 | 0.00605838
2.739 | 4.019e-05 | 0.00022031 | 0.00081717 | 0.00192597 | 0.00362424 | 0.00605538
2.772 | 4.029e-05 | 0.00022294 | 0.00083442 | 0.00194406 | 0.00361374 | 0.00600252
2.805 | 4.081e-05 | 0.00022119 | 0.00081051 | 0.00193329 | 0.00361014 | 0.00605628
2.838 | 3.987e-05 | 0.00023957 | 0.00082347 | 0.00192714 | 0.00356448 | 0.00609204
2.871 | 3.968e-05 | 0.00024006 | 0.00081261 | 0.00193395 | 0.0035973 | 0.00603084
2.904 | 4.276e-05 | 0.00023345 | 0.00081135 | 0.00191202 | 0.0035658 | 0.00602784
2.937 | 4.112e-05 | 0.00022386 | 0.00082803 | 0.00188418 | 0.00355866 | 0.00603312
2.97 | 4.289e-05 | 0.00022769 | 0.00081954 | 0.00185877 | 0.00360126 | 0.00599478
3.003 | 4.113e-05 | 0.00022479 | 0.00082701 | 0.00188604 | 0.00362922 | 0.00597738
3.036 | 4.136e-05 | 0.00022044 | 0.00081633 | 0.00189576 | 0.00360672 | 0.00609018
3.069 | 4.221e-05 | 0.00023452 | 0.00084402 | 0.00190797 | 0.00355674 | 0.00592254
3.102 | 4.032e-05 | 0.00023205 | 0.00083367 | 0.00186777 | 0.00347874 | 0.00601602
3.135 | 4.148e-05 | 0.00023433 | 0.00083307 | 0.00186342 | 0.00348858 | 0.00597198
3.168 | 4.082e-05 | 0.00023422 | 0.00082362 | 0.00186411 | 0.00352464 | 0.00599052
3.201 | 4.043e-05 | 0.00022811 | 0.000819 | 0.00187191 | 0.00353496 | 0.0060186
3.234 | 4.197e-05 | 0.00023616 | 0.00080865 | 0.00184227 | 0.00352284 | 0.0060285
3.267 | 4.192e-05 | 0.00023072 | 0.00082086 | 0.00183591 | 0.0035319 | 0.00595572
3.3 | 4.016e-05 | 0.00022517 | 0.00082245 | 0.00181635 | 0.00351984 | 0.00599406