## transfer characteristics
experimental measurement data |  |  | known conditions of FET |  |  |  | results of FET performance parameters
Vgs (V) | width-normalized Id (uA/um) measured @ (Vds = 3.3 V, W = 20 um) | log(Id) | top-gate capacitance (Ctg) | Ctg ≈ | 1.15 | （uF/cm2） | threshold voltage (VT) | VT ≈ | 0.2483621 | (V)
-0.5 | 0.00014698 | -3.832742 | 10 nm HfO2 |  |  |  | extrapolation of the linear fitting line within Vgs ∈[0.5 V, 1.5 V]
-0.49 | 0.00011248 | -3.948925 | channel length (L) | L = | 10 | (um) | normalized transconductance (gm) @ (Vds = 3.3 V, W = 20 um) | gm =max (dId/dVgs) ≈ | 1.98275 | (uS/um)
-0.48 | 0.00019995 | -3.699079 | channel width (W) | W = | 20 | (um) | maximal slope of the linear fitting line within Vgs ∈[0.5 V, 1.5 V]
-0.47 | 0.00045099 | -3.345833 | elementary charge (q) | q = | 1.602e-19 | (C) | field-effect carrier mobility (uFE) @ (Vds = 3.3 V, L = 10 um) | uFE = L*gm/(Ctg*Vds) | 5.224638 | (cm2/Vs)
-0.46 | [6 empty] | using the normalized gm result
-0.45 | [6 empty] | maximum saturation current @ (Vds = 3.3 V, Vgs = 2 V) | Imax = | 2.75703 | (uA/um)
-0.44
-0.43
-0.42 | 9.442e-05 | -4.024936
-0.41 | 0.0003128 | -3.504733
-0.4 | 0.00029709 | -3.527112
-0.39
-0.38
-0.37
-0.36
-0.35
-0.34
-0.33
-0.32
-0.31
-0.3 | 0.00011201 | -3.950743
-0.29 | 5.802e-05 | -4.236422
-0.28 | 6.131e-05 | -4.212469
-0.27 | 5.036e-05 | -4.297914
-0.26 | 8.595e-05 | -4.065754
-0.25 | 8.884e-05 | -4.051391
-0.24 | 6.841e-05 | -4.16488
-0.23 | 7.067e-05 | -4.150765
-0.22 | 6.449e-05 | -4.190508
-0.21 | 5.366e-05 | -4.270349
-0.2 | 5.38e-05 | -4.269218
-0.19 | 3.65e-05 | -4.437707
-0.18 | 5.813e-05 | -4.2356
-0.17 | 6.1e-05 | -4.21467
-0.16 | 4.868e-05 | -4.312649
-0.15 | 6.017e-05 | -4.22062
-0.14 | 4.765e-05 | -4.321937
-0.13 | 2.488e-05 | -4.60415
-0.12 | 3.648e-05 | -4.437945
-0.11 | 3.652e-05 | -4.437469
-0.1 | 1.871e-05 | -4.727926
-0.09 | 1.736e-05 | -4.76045
-0.08 | 1.715e-05 | -4.765736
-0.07 | 9.99e-06 | -5.000435
-0.06 | 1.25e-05 | -4.90309
-0.05 | 1.687e-05 | -4.772885
-0.04 | 3.203e-05 | -4.494443
-0.03 | 5.68e-05 | -4.245652
-0.02 | 0.00010397 | -3.983092
-0.01 | 0.00016399 | -3.785183
0 | 0.00031425 | -3.502725
0.01 | 0.00053704 | -3.269993
0.02 | 0.00073527 | -3.133553
0.03 | 0.00204411 | -2.689496
0.04 | 0.00299268 | -2.52394
0.05 | 0.00477726 | -2.320821
0.06 | 0.00687216 | -2.162907
0.07 | 0.00899886 | -2.045813
0.08 | 0.011454 | -1.941043
0.09 | 0.01401528 | -1.853398
0.1 | 0.01682904 | -1.773941
0.11 | 0.01927746 | -1.71495
0.12 | 0.02216862 | -1.654261
0.13 | 0.0249936 | -1.602171
0.14 | 0.02907756 | -1.536442
0.15 | 0.02670702 | -1.573375
0.16 | 0.0313086 | -1.504336
0.17 | 0.032778 | -1.484418
0.18 | 0.040602 | -1.391453
0.19 | 0.048294 | -1.316107
0.2 | 0.056952 | -1.244491
0.21 | 0.063072 | -1.200163
0.22 | 0.071502 | -1.145682
0.23 | 0.080466 | -1.094388
0.24 | 0.088464 | -1.053233
0.25 | 0.094806 | -1.023164
0.26 | 0.10656 | -0.9724058
0.27 | 0.11076 | -0.9556171
0.28 | 0.117456 | -0.9301248
0.29 | 0.12687 | -0.8966411
0.3 | 0.135984 | -0.8665122
0.31 | 0.144246 | -0.8408962
0.32 | 0.154482 | -0.8111221
0.33 | 0.164124 | -0.7848279
0.34 | 0.16728 | -0.776556
0.35 | 0.180414 | -0.7437298
0.36 | 0.18147 | -0.7411952
0.37 | 0.192558 | -0.7154384
0.38 | 0.208842 | -0.6801822
0.39 | 0.21819 | -0.6611652
0.4 | 0.223734 | -0.650268
0.41 | 0.238014 | -0.6233975
0.42 | 0.24663 | -0.6079541
0.43 | 0.2493 | -0.6032777
0.44 | 0.271014 | -0.5670083
0.45 | 0.27096 | -0.5670948
0.46 | 0.286638 | -0.5426662
0.47 | 0.301866 | -0.5201858
0.48 | 0.311784 | -0.5061462
0.49 | 0.326646 | -0.4859227
0.5 | 0.356502 | -0.447938
0.51 | 0.376728 | -0.4239721
0.52 | 0.397026 | -0.4011811
0.53 | 0.41373 | -0.383283
0.54 | 0.410646 | -0.3865324
0.55 | 0.424428 | -0.372196
0.56 | 0.449238 | -0.3475235
0.57 | 0.47697 | -0.3215089
0.58 | 0.49857 | -0.3022739
0.59 | 0.52299 | -0.2815066
0.6 | 0.54264 | -0.2654882
0.61 | 0.56487 | -0.2480515
0.62 | 0.58674 | -0.2315543
0.63 | 0.60849 | -0.2157466
0.64 | 0.63441 | -0.19763
0.65 | 0.65721 | -0.1822958
0.66 | 0.67854 | -0.1684245
0.67 | 0.70017 | -0.1547965
0.68 | 0.74466 | -0.128042
0.69 | 0.76743 | -0.1149612
0.7 | 0.77733 | -0.1093946
0.71 | 0.79017 | -0.1022795
0.72 | 0.82134 | -0.08547703
0.73 | 0.83181 | -0.07997586
0.74 | 0.85512 | -0.06797294
0.75 | 0.86709 | -0.06193582
0.76 | 0.88899 | -0.05110312
0.77 | 0.90786 | -0.04198112
0.78 | 0.93609 | -0.02868239
0.79 | 0.94539 | -0.024389
0.8 | 0.96117 | -0.01719979
0.81 | 0.98925 | -0.004693941
0.82 | 1.03728 | 0.015896
0.83 | 1.05771 | 0.02436661
0.84 | 1.08438 | 0.0351815
0.85 | 1.12614 | 0.05159238
0.86 | 1.13568 | 0.05525598
0.87 | 1.13811 | 0.05618424
0.88 | 1.19337 | 0.07677512
0.89 | 1.21359 | 0.08407199
0.9 | 1.24374 | 0.0947296
0.91 | 1.2486 | 0.09642333
0.92 | 1.27935 | 0.1069894
0.93 | 1.29924 | 0.1136894
0.94 | 1.3263 | 0.1226418
0.95 | 1.36887 | 0.1363622
0.96 | 1.39239 | 0.1437609
0.97 | 1.41909 | 0.1520099
0.98 | 1.41534 | 0.1508608
0.99 | 1.4496 | 0.1612482
1 | 1.49031 | 0.1732766
1.01 | 1.50033 | 0.1761868
1.02 | 1.52124 | 0.1821977
1.03 | 1.51662 | 0.1808768
1.04 | 1.56501 | 0.1945171
1.05 | 1.56555 | 0.1946669
1.06 | 1.60899 | 0.2065533
1.07 | 1.62777 | 0.211593
1.08 | 1.63887 | 0.2145445
1.09 | 1.65993 | 0.2200898
1.1 | 1.68108 | 0.2255884
1.11 | 1.7091 | 0.2327675
1.12 | 1.69266 | 0.2285697
1.13 | 1.75809 | 0.2450411
1.14 | 1.77306 | 0.2487234
1.15 | 1.78452 | 0.2515214
1.16 | 1.81158 | 0.2580575
1.17 | 1.81788 | 0.2595652
1.18 | 1.84419 | 0.2658057
1.19 | 1.84329 | 0.2655937
1.2 | 1.90875 | 0.2807491
1.21 | 1.89687 | 0.2780376
1.22 | 1.88988 | 0.2764342
1.23 | 1.93185 | 0.2859734
1.24 | 1.9371 | 0.287152
1.25 | 1.93116 | 0.2858183
1.26 | 1.88304 | 0.2748595
1.27 | 1.90851 | 0.2806944
1.28 | 1.93734 | 0.2872058
1.29 | 1.93149 | 0.2858925
1.3 | 1.96698 | 0.2937999
1.31 | 1.95336 | 0.2907823
1.32 | 1.98597 | 0.2979727
1.33 | 2.02197 | 0.3057747
1.34 | 2.0334 | 0.3082228
1.35 | 2.08713 | 0.3195495
1.36 | 2.08296 | 0.3186809
1.37 | 2.11038 | 0.3243607
1.38 | 2.16492 | 0.3354419
1.39 | 2.16384 | 0.3352251
1.4 | 2.17482 | 0.3374233
1.41 | 2.14578 | 0.3315852
1.42 | 2.12313 | 0.3269766
1.43 | 2.15328 | 0.3331005
1.44 | 2.20875 | 0.3441466
1.45 | 2.22378 | 0.3470918
1.46 | 2.22702 | 0.3477241
1.47 | 2.22828 | 0.3479698
1.48 | 2.22105 | 0.3465583
1.49 | 2.19696 | 0.3418221
1.5 | 2.21904 | 0.3461651
1.51 | 2.26431 | 0.3549359
1.52 | 2.30274 | 0.3622449
1.53 | 2.34642 | 0.3704058
1.54 | 2.36604 | 0.3740221
1.55 | 2.34012 | 0.3692381
1.56 | 2.28618 | 0.3591104
1.57 | 2.31381 | 0.3643277
1.58 | 2.30511 | 0.3626917
1.59 | 2.26968 | 0.3559646
1.6 | 2.26773 | 0.3555913
1.61 | 2.29629 | 0.3610267
1.62 | 2.31393 | 0.3643502
1.63 | 2.25783 | 0.3536912
1.64 | 2.35149 | 0.3713431
1.65 | 2.36907 | 0.3745779
1.66 | 2.40684 | 0.3814472
1.67 | 2.37753 | 0.376126
1.68 | 2.41083 | 0.3821666
1.69 | 2.43144 | 0.3858636
1.7 | 2.43804 | 0.3870408
1.71 | 2.39832 | 0.3799071
1.72 | 2.35128 | 0.3713043
1.73 | 2.41629 | 0.3831491
1.74 | 2.40756 | 0.3815771
1.75 | 2.33508 | 0.3683018
1.76 | 2.36796 | 0.3743744
1.77 | 2.39262 | 0.3788737
1.78 | 2.41581 | 0.3830628
1.79 | 2.44791 | 0.3887954
1.8 | 2.41818 | 0.3834886
1.81 | 2.44635 | 0.3885186
1.82 | 2.46618 | 0.3920248
1.83 | 2.51334 | 0.4002512
1.84 | 2.56425 | 0.4089604
1.85 | 2.60883 | 0.4164458
1.86 | 2.62551 | 0.4192137
1.87 | 2.65212 | 0.4235932
1.88 | 2.613 | 0.4171394
1.89 | 2.62974 | 0.4199128
1.9 | 2.62662 | 0.4193972
1.91 | 2.7 | 0.4313638
1.92 | 2.70258 | 0.4317786
1.93 | 2.74215 | 0.4380912
1.94 | 2.76315 | 0.4414045
1.95 | 2.73333 | 0.4366921
1.96 | 2.72121 | 0.4347621
1.97 | 2.73879 | 0.4375587
1.98 | 2.78493 | 0.4448143
1.99 | 2.75379 | 0.4399308
2 | 2.75703 | 0.4404415

## output characteristics
experimental measurement data | [6 empty] | known conditions of FET |  |  |  | results of FET performance parameters
Vds (V) | width-normalized Id (uA/um) measured @ W = 20 um | [5 empty] | top-gate capacitance (Ctg) | Ctg ≈ | 1.15 | （uF/cm2） | two-dimensional conductivity (σ2D) |  |  | (uS)
| Vgs = 0 mV | Vgs = 10 mV | Vgs = 20 mV | Vgs = 30 mV | Vgs = 40 mV | Vgs = 50 mV | 10 nm HfO2 |  |  |  | linear fitting within low-drain voltage reigm, Vds ∈[0 V, 0.165 V] | σ2D = L*(linear fitting slope)
0 | -9e-08 | -2e-08 | -1.7e-07 | 1e-07 | -3e-08 | 1.1e-07 | channel length (L) | L = | 10 | (um) | calculated @ Vgs = 0 V |  | 0.0008187879
0.033 | 4.46e-06 | 5.962e-05 | 0.00011146 | 0.00018068 | 0.00026169 | 0.00034656 | channel width (W) | W = | 20 | (um) | calculated @ Vgs = 10 mV |  | 0.01234545
0.066 | 8.04e-06 | 0.00010657 | 0.00020834 | 0.00034725 | 0.0004932 | 0.00066804 | elementary charge (q) | q = | 1.602e-19 | (C) | calculated @ Vgs = 20 mV |  | 0.02612848
0.099 | 1.077e-05 | 0.00014842 | 0.00029634 | 0.00049584 | 0.00072288 | 0.00099921 |  |  |  |  | calculated @ Vgs = 30 mV |  | 0.04644485
0.132 | 1.193e-05 | 0.00017611 | 0.00037428 | 0.00063594 | 0.00092913 | 0.00130656 |  |  |  |  | calculated @ Vgs = 40 mV |  | 0.06844
0.165 | 1.342e-05 | 0.00020368 | 0.00043095 | 0.00076644 | 0.00112923 | 0.00158733 |  |  |  |  | calculated @ Vgs = 50 mV |  | 0.09619515
0.198 | 1.439e-05 | 0.00022512 | 0.00049551 | 0.00090033 | 0.0013236 | 0.00184005 |  |  |  |  | width-normalized drain saturation current (Isat) |  |  | (uA/um)
0.231 | 1.415e-05 | 0.00024193 | 0.00054609 | 0.00100818 | 0.00152436 | 0.00210279 |  |  |  |  | constant fitting within saturation reigm, Vds ∈[2 V, 3.3 V] | Isat = average(Id ∈ [1.98 V, 3.3 V])
0.264 | 1.516e-05 | 0.00025564 | 0.0006021 | 0.00110586 | 0.00168024 | 0.00237774 |  |  |  |  | measured @ Vgs = 0 V |  | 3.571951e-05
0.297 | 1.597e-05 | 0.00026954 | 0.00063783 | 0.00118386 | 0.00186759 | 0.00259422 |  |  |  |  | measured @ Vgs = 10 mV |  | 0.0002467763
0.33 | 1.649e-05 | 0.00027177 | 0.0006837 | 0.00126837 | 0.00199902 | 0.00281208 |  |  |  |  | measured @ Vgs = 20 mV |  | 0.0008435773
0.363 | 1.703e-05 | 0.00027414 | 0.00071904 | 0.0013434 | 0.00214008 | 0.00301239 |  |  |  |  | measured @ Vgs = 30 mV |  | 0.00189655
0.396 | 1.809e-05 | 0.0002805 | 0.00074733 | 0.00143637 | 0.00230205 | 0.00317541 |  |  |  |  | measured @ Vgs = 40 mV |  | 0.003591761
0.429 | 1.873e-05 | 0.00028657 | 0.00076836 | 0.00150222 | 0.00242598 | 0.0033699 |  |  |  |  | measured @ Vgs = 50 mV |  | 0.00597512
0.462 | 1.91e-05 | 0.00029252 | 0.00079626 | 0.00155343 | 0.00248835 | 0.0035331
0.495 | 1.963e-05 | 0.00029649 | 0.00080724 | 0.00159765 | 0.00257286 | 0.00372222
0.528 | 1.98e-05 | 0.00029733 | 0.00083646 | 0.00165228 | 0.00263994 | 0.00387846
0.561 | 2.067e-05 | 0.00030144 | 0.00085062 | 0.00167697 | 0.00277959 | 0.00405108
0.594 | 1.995e-05 | 0.00030342 | 0.00084384 | 0.00169431 | 0.00288996 | 0.0042108
0.627 | 1.988e-05 | 0.00030954 | 0.00086184 | 0.00171972 | 0.00296586 | 0.00431856
0.66 | 2.05e-05 | 0.00030249 | 0.00088227 | 0.00174522 | 0.00302907 | 0.00439842
0.693 | 2.039e-05 | 0.00030927 | 0.0009033 | 0.00178299 | 0.00314382 | 0.00458898
0.726 | 2.147e-05 | 0.00030546 | 0.00089001 | 0.00183006 | 0.00319344 | 0.00471036
0.759 | 2.126e-05 | 0.0003096 | 0.00087417 | 0.00188496 | 0.00325194 | 0.00483516
0.792 | 2.294e-05 | 0.00030432 | 0.00089607 | 0.00187524 | 0.00323874 | 0.00491028
0.825 | 2.3e-05 | 0.00029325 | 0.00090105 | 0.00191001 | 0.00329118 | 0.00496326
0.858 | 2.389e-05 | 0.00030018 | 0.00091104 | 0.00187839 | 0.00328998 | 0.005049
0.891 | 2.401e-05 | 0.00030087 | 0.00089994 | 0.00187473 | 0.00335568 | 0.00514644
0.924 | 2.3e-05 | 0.00030249 | 0.0009261 | 0.0019077 | 0.00339984 | 0.00524508
0.957 | 2.321e-05 | 0.00030141 | 0.00091233 | 0.00195633 | 0.00345366 | 0.00528186
0.99 | 2.352e-05 | 0.00030081 | 0.00092214 | 0.00195381 | 0.00349026 | 0.0053412
1.023 | 2.327e-05 | 0.00028901 | 0.00090963 | 0.00194658 | 0.00351468 | 0.00541278
1.056 | 2.354e-05 | 0.00029127 | 0.00089016 | 0.00199434 | 0.00350478 | 0.00543666
1.089 | 2.403e-05 | 0.00028729 | 0.0008883 | 0.00195204 | 0.00352542 | 0.00550704
1.122 | 2.297e-05 | 0.00029166 | 0.00090057 | 0.00189924 | 0.00348462 | 0.005577
1.155 | 2.361e-05 | 0.00029134 | 0.00089985 | 0.00189723 | 0.00356172 | 0.00559824
1.188 | 2.387e-05 | 0.00028761 | 0.00089172 | 0.0018921 | 0.00355128 | 0.00564612
1.221 | 2.327e-05 | 0.00028817 | 0.00089982 | 0.00190833 | 0.00357216 | 0.00568452
1.254 | 2.349e-05 | 0.00028166 | 0.00090171 | 0.00191889 | 0.0035829 | 0.00570504
1.287 | 2.538e-05 | 0.00029511 | 0.00091161 | 0.00197025 | 0.00361338 | 0.0057012
1.32 | 2.322e-05 | 0.00029446 | 0.00091026 | 0.00192666 | 0.00363756 | 0.00572832
1.353 | 2.325e-05 | 0.00028822 | 0.00089151 | 0.00194226 | 0.00365736 | 0.00569574
1.386 | 2.47e-05 | 0.00028125 | 0.00089313 | 0.00190464 | 0.0036738 | 0.00575022
1.419 | 2.641e-05 | 0.00027127 | 0.00091053 | 0.0019599 | 0.00365514 | 0.00579696
1.452 | 2.69e-05 | 0.00027337 | 0.00088821 | 0.00193452 | 0.00366678 | 0.00577338
1.485 | 2.765e-05 | 0.00027505 | 0.00090846 | 0.00201678 | 0.00366198 | 0.00577932
1.518 | 2.534e-05 | 0.00026932 | 0.00089688 | 0.00197739 | 0.00365544 | 0.00585384
1.551 | 2.657e-05 | 0.00026503 | 0.00087081 | 0.00200313 | 0.00363012 | 0.00585048
1.584 | 2.735e-05 | 0.00026862 | 0.0008943 | 0.00195147 | 0.00365718 | 0.00584712
1.617 | 2.747e-05 | 0.00026472 | 0.00088713 | 0.00194931 | 0.00365658 | 0.00581574
1.65 | 2.804e-05 | 0.00025559 | 0.00089676 | 0.00194004 | 0.003621 | 0.00593952
1.683 | 2.901e-05 | 0.0002563 | 0.00089094 | 0.00194097 | 0.00368844 | 0.00588708
1.716 | 2.696e-05 | 0.00025693 | 0.00088575 | 0.00194973 | 0.00366162 | 0.00585546
1.749 | 2.82e-05 | 0.00025963 | 0.00089382 | 0.00194205 | 0.00369252 | 0.0058026
1.782 | 2.746e-05 | 0.00025708 | 0.00089745 | 0.00195564 | 0.00363954 | 0.00579528
1.815 | 2.678e-05 | 0.00025652 | 0.00090402 | 0.00194415 | 0.00367524 | 0.00577014
1.848 | 3.055e-05 | 0.00026579 | 0.00088536 | 0.00188517 | 0.00366438 | 0.005871
1.881 | 3.2e-05 | 0.0002611 | 0.00088686 | 0.00193392 | 0.00367212 | 0.00590964
1.914 | 3.205e-05 | 0.00026052 | 0.00087306 | 0.00193785 | 0.00360444 | 0.00588852
1.947 | 3.079e-05 | 0.00025858 | 0.00087309 | 0.00184452 | 0.00362868 | 0.00586752
1.98 | 3.136e-05 | 0.00025691 | 0.00090099 | 0.00192012 | 0.00359646 | 0.00591504
2.013 | 3.227e-05 | 0.00025466 | 0.00088911 | 0.00193617 | 0.00360324 | 0.00593118
2.046 | 3.375e-05 | 0.00024929 | 0.00085587 | 0.00192855 | 0.00361056 | 0.00589572
2.079 | 3.215e-05 | 0.00025404 | 0.00087363 | 0.00194097 | 0.0036234 | 0.00599064
2.112 | 3.121e-05 | 0.00024937 | 0.00085083 | 0.00195063 | 0.00361074 | 0.00601878
2.145 | 3.267e-05 | 0.00025002 | 0.00085086 | 0.0019206 | 0.00360024 | 0.00603234
2.178 | 3.221e-05 | 0.00025796 | 0.0008664 | 0.00191913 | 0.00359082 | 0.0059607
2.211 | 3.331e-05 | 0.00026058 | 0.00085638 | 0.00189882 | 0.00359952 | 0.00601578
2.244 | 3.208e-05 | 0.00023903 | 0.00085122 | 0.00192132 | 0.0035991 | 0.00599076
2.277 | 3.249e-05 | 0.00025233 | 0.00085353 | 0.00193812 | 0.00358746 | 0.00587748
2.31 | 3.262e-05 | 0.00025221 | 0.00084387 | 0.00190734 | 0.0035877 | 0.00595974
2.343 | 3.264e-05 | 0.000254 | 0.00084861 | 0.00191286 | 0.0035724 | 0.0059733
2.376 | 3.366e-05 | 0.0002503 | 0.0008511 | 0.0019095 | 0.00358296 | 0.00589842
2.409 | 3.374e-05 | 0.00025455 | 0.00082095 | 0.00187065 | 0.00364212 | 0.00599466
2.442 | 3.489e-05 | 0.00025108 | 0.00082788 | 0.00189099 | 0.00365358 | 0.0060432
2.475 | 3.628e-05 | 0.00026634 | 0.00083652 | 0.00188403 | 0.00359934 | 0.00601428
2.508 | 3.542e-05 | 0.00025838 | 0.00080934 | 0.00186924 | 0.00364932 | 0.00602682
2.541 | 3.658e-05 | 0.00026276 | 0.00082878 | 0.00188445 | 0.00359616 | 0.00603276
2.574 | 3.611e-05 | 0.00024134 | 0.0008358 | 0.00189642 | 0.00365904 | 0.00600408
2.607 | 3.742e-05 | 0.0002459 | 0.00084063 | 0.00187122 | 0.00357726 | 0.00595014
2.64 | 3.736e-05 | 0.00024917 | 0.00085986 | 0.00187059 | 0.00357642 | 0.00599622
2.673 | 3.604e-05 | 0.00025178 | 0.00084942 | 0.00184362 | 0.00359976 | 0.00597858
2.706 | 3.685e-05 | 0.00023822 | 0.00087096 | 0.00193041 | 0.0036276 | 0.00595506
2.739 | 3.601e-05 | 0.00023268 | 0.00086694 | 0.00188535 | 0.00359892 | 0.00594924
2.772 | 3.718e-05 | 0.00024929 | 0.00085464 | 0.00192228 | 0.00356562 | 0.0060201
2.805 | 3.55e-05 | 0.0002364 | 0.00087864 | 0.00191505 | 0.00357156 | 0.005949
2.838 | 3.769e-05 | 0.00025192 | 0.0008649 | 0.00189108 | 0.00355422 | 0.00605814
2.871 | 3.68e-05 | 0.00025096 | 0.00085362 | 0.00188766 | 0.00357144 | 0.00598362
2.904 | 3.597e-05 | 0.00024806 | 0.00083172 | 0.00193119 | 0.0035655 | 0.00605532
2.937 | 3.666e-05 | 0.00024229 | 0.00083154 | 0.00190959 | 0.00354228 | 0.00606852
2.97 | 3.658e-05 | 0.00024376 | 0.00084204 | 0.00191187 | 0.00357606 | 0.006
3.003 | 3.884e-05 | 0.00024216 | 0.00084018 | 0.00191253 | 0.00355248 | 0.0059676
3.036 | 3.764e-05 | 0.00024464 | 0.00084459 | 0.00187983 | 0.00357276 | 0.00598224
3.069 | 3.811e-05 | 0.00024181 | 0.00083568 | 0.00188184 | 0.00352062 | 0.00597786
3.102 | 3.636e-05 | 0.00024461 | 0.00084006 | 0.00185688 | 0.0035511 | 0.0059805
3.135 | 3.758e-05 | 0.00024338 | 0.00082434 | 0.0018825 | 0.00356346 | 0.00596208
3.168 | 4.043e-05 | 0.00023015 | 0.00080814 | 0.00185832 | 0.00356154 | 0.0059415
3.201 | 3.956e-05 | 0.00022668 | 0.00080862 | 0.00185724 | 0.0036057 | 0.00592212
3.234 | 3.976e-05 | 0.00023354 | 0.00080856 | 0.00183264 | 0.00359538 | 0.00585234
3.267 | 3.9e-05 | 0.00023125 | 0.00078378 | 0.00184803 | 0.0036162 | 0.0059463
3.3 | 4.172e-05 | 0.00022403 | 0.00079614 | 0.0018789 | 0.00363216 | 0.00590778