## transfer characteristics
experimental measurement data |  |  | known conditions of FET |  |  |  | results of FET performance parameters
Vgs (V) | width-normalized Id (uA/um) measured @ (Vds = 3.3 V, W = 20 um) | log(Id) | top-gate capacitance (Ctg) | Ctg ≈ | 1.15 | （uF/cm2） | threshold voltage (VT) | VT ≈ | 0.2225276 | (V)
-0.5 |  |  | 10 nm HfO2 |  |  |  | extrapolation of the linear fitting line within Vgs ∈[0.5 V, 1.5 V]
-0.49 |  |  | channel length (L) | L = | 10 | (um) | normalized transconductance (gm) @ (Vds = 3.3 V, W = 20 um) | gm =max (dId/dVgs) ≈ | 1.65575 | (uS/um)
-0.48 |  |  | channel width (W) | W = | 20 | (um) | maximal slope of the linear fitting line within Vgs ∈[0.5 V, 1.5 V]
-0.47 |  |  | elementary charge (q) | q = | 1.602e-19 | (C) | field-effect carrier mobility (uFE) @ (Vds = 3.3 V, L = 10 um) | uFE = L*gm/(Ctg*Vds) | 4.362978 | (cm2/Vs)
-0.46 | [6 empty] | using the normalized gm result
-0.45 | [6 empty] | maximum saturation current @ (Vds = 3.3 V, Vgs = 2 V) | Imax = | 2.64408 | (uA/um)
-0.44
-0.43
-0.42
-0.41
-0.4
-0.39
-0.38
-0.37
-0.36 | 0.00014425 | -3.840884
-0.35 | 5.55e-05 | -4.255707
-0.34 | 7.088e-05 | -4.149476
-0.33 | 6.64e-05 | -4.177832
-0.32 | 6.634e-05 | -4.178225
-0.31 | 5.831e-05 | -4.234257
-0.3 | 3.018e-05 | -4.520281
-0.29 | 3.055e-05 | -4.514989
-0.28 | 3.206e-05 | -4.494036
-0.27 | 3.053e-05 | -4.515273
-0.26 | 2.579e-05 | -4.588549
-0.25 | 7.73e-06 | -5.111821
-0.24 | 4.7e-06 | -5.327902
-0.23 | 4.67e-06 | -5.330683
-0.22 | 8.97e-06 | -5.047208
-0.21 | 7.49e-06 | -5.125518
-0.2 | 7.43e-06 | -5.129011
-0.19 | 7.39e-06 | -5.131356
-0.18 | 5.92e-06 | -5.227678
-0.17 | 3.52e-06 | -5.453457
-0.16 | 4.97e-06 | -5.303644
-0.15 | 4.16e-06 | -5.380907
-0.14 | 4.68e-06 | -5.329754
-0.13 | 3.57e-06 | -5.447332
-0.12 | 2.11e-06 | -5.675718
-0.11 | 4.3e-07 | -6.366532
-0.1 | 2.86e-06 | -5.543634
-0.09 | 1.82e-06 | -5.739929
-0.08 | 3e-06 | -5.522879
-0.07 | 8.03e-06 | -5.095284
-0.06 | 1.632e-05 | -4.78728
-0.05 | 3.622e-05 | -4.441052
-0.04 | 7.183e-05 | -4.143694
-0.03 | 0.00013669 | -3.864263
-0.02 | 0.00021876 | -3.660032
-0.01 | 0.00040698 | -3.390427
0
0.01 | 0.00193383 | -2.713582
0.02 | 0.0023136 | -2.635712
0.03 | 0.00342702 | -2.465083
0.04 | 0.00532734 | -2.27349
0.05 | 0.00754146 | -2.122545
0.06 | 0.00975684 | -2.010691
0.07 | 0.01190988 | -1.924093
0.08 | 0.0145035 | -1.838527
0.09 | 0.0170679 | -1.76782
0.1 | 0.02022024 | -1.694214
0.11 | 0.02333388 | -1.632013
0.12 | 0.02739876 | -1.562269
0.13 | 0.03126222 | -1.50498
0.14 | 0.030306 | -1.518471
0.15 | 0.03645 | -1.438302
0.16 | 0.043242 | -1.364094
0.17 | 0.049902 | -1.301882
0.18 | 0.056148 | -1.250666
0.19 | 0.062268 | -1.205735
0.2 | 0.070686 | -1.150667
0.21 | 0.077784 | -1.10911
0.22 | 0.082452 | -1.083799
0.23 | 0.09324 | -1.030398
0.24 | 0.100362 | -0.9984307
0.25 | 0.106458 | -0.9728217
0.26 | 0.112368 | -0.9493573
0.27 | 0.12429 | -0.9055638
0.28 | 0.130296 | -0.8850689
0.29 | 0.141444 | -0.8494155
0.3 | 0.146658 | -0.8336942
0.31 | 0.157284 | -0.8033155
0.32 | 0.166872 | -0.7776165
0.33 | 0.171162 | -0.7665926
0.34 | 0.17505 | -0.7568379
0.35 | 0.194256 | -0.7116256
0.36 | 0.197184 | -0.7051283
0.37 | 0.203214 | -0.6920464
0.38 | 0.211938 | -0.6737912
0.39 | 0.2187 | -0.6601512
0.4 | 0.219924 | -0.6577274
0.41 | 0.233568 | -0.6315867
0.42 | 0.251706 | -0.5991064
0.43 | 0.272892 | -0.5640092
0.44 | 0.274908 | -0.5608126
0.45 | 0.280332 | -0.5523273
0.46 | 0.291402 | -0.5355075
0.47 | 0.312438 | -0.5052362
0.48 | 0.315132 | -0.5015075
0.49 | 0.336714 | -0.4727388
0.5 | 0.357174 | -0.4471202
0.51 | 0.375744 | -0.4251079
0.52 | 0.390978 | -0.4078477
0.53 | 0.408216 | -0.38911
0.54 | 0.42657 | -0.3700097
0.55 | 0.441624 | -0.3549473
0.56 | 0.465498 | -0.3320822
0.57 | 0.488718 | -0.3109417
0.58 | 0.53952 | -0.2679925
0.59 | 0.56391 | -0.2487902
0.6 | 0.57864 | -0.2375915
0.61 | 0.58887 | -0.2299806
0.62 | 0.61701 | -0.2097078
0.63 | 0.62769 | -0.2022548
0.64 | 0.63681 | -0.1959901
0.65 | 0.66552 | -0.1768389
0.66 | 0.69489 | -0.1580839
0.67 | 0.71571 | -0.1452629
0.68 | 0.7227 | -0.1410419
0.69 | 0.71283 | -0.147014
0.7 | 0.73803 | -0.131926
0.71 | 0.74691 | -0.1267317
0.72 | 0.76872 | -0.1142318
0.73 | 0.78045 | -0.1076549
0.74 | 0.80094 | -0.09640002
0.75 | 0.8169 | -0.0878311
0.76 | 0.84951 | -0.0708315
0.77 | 0.84855 | -0.07132256
0.78 | 0.88287 | -0.05410324
0.79 | 0.91242 | -0.0398052
0.8 | 0.93162 | -0.0307612
0.81 | 0.93615 | -0.02865456
0.82 | 0.96282 | -0.0164549
0.83 | 0.96723 | -0.01447024
0.84 | 0.96894 | -0.01370312
0.85 | 0.98454 | -0.006766635
0.86 | 0.98877 | -0.004904719
0.87 | 1.02939 | 0.01257994
0.88 | 1.05279 | 0.02234175
0.89 | 1.0914 | 0.03798395
0.9 | 1.10265 | 0.04243768
0.91 | 1.16856 | 0.06765102
0.92 | 1.19358 | 0.07685153
0.93 | 1.18188 | 0.07257338
0.94 | 1.17936 | 0.07164639
0.95 | 1.21911 | 0.08604289
0.96 | 1.24179 | 0.09404816
0.97 | 1.25568 | 0.09887898
0.98 | 1.25826 | 0.09977039
0.99 | 1.26804 | 0.103133
1 | 1.2873 | 0.1096798
1.01 | 1.29894 | 0.1135891
1.02 | 1.28715 | 0.1096292
1.03 | 1.29588 | 0.1125648
1.04 | 1.31904 | 0.120258
1.05 | 1.34922 | 0.1300828
1.06 | 1.38018 | 0.1399357
1.07 | 1.38429 | 0.1412271
1.08 | 1.38603 | 0.1417726
1.09 | 1.43526 | 0.1569306
1.1 | 1.48884 | 0.172848
1.11 | 1.45497 | 0.162854
1.12 | 1.49937 | 0.1759088
1.13 | 1.51164 | 0.1794484
1.14 | 1.55136 | 0.1907126
1.15 | 1.60581 | 0.2056942
1.16 | 1.63986 | 0.2148068
1.17 | 1.6218 | 0.2099973
1.18 | 1.64445 | 0.2160207
1.19 | 1.67877 | 0.2249912
1.2 | 1.64976 | 0.2174208
1.21 | 1.64169 | 0.2152912
1.22 | 1.65969 | 0.220027
1.23 | 1.6596 | 0.2200034
1.24 | 1.6401 | 0.2148703
1.25 | 1.67337 | 0.223592
1.26 | 1.70862 | 0.2326455
1.27 | 1.72845 | 0.2376568
1.28 | 1.72386 | 0.236502
1.29 | 1.75773 | 0.2449522
1.3 | 1.73148 | 0.2384175
1.31 | 1.7796 | 0.2503224
1.32 | 1.79349 | 0.253699
1.33 | 1.77438 | 0.2490466
1.34 | 1.79211 | 0.2533647
1.35 | 1.87878 | 0.2738759
1.36 | 1.84971 | 0.2671036
1.37 | 1.83729 | 0.2641777
1.38 | 1.84989 | 0.2671459
1.39 | 1.87719 | 0.2735082
1.4 | 1.86066 | 0.269667
1.41 | 1.85961 | 0.2694219
1.42 | 1.93044 | 0.2856563
1.43 | 1.91463 | 0.2820849
1.44 | 1.85676 | 0.2687558
1.45 | 1.92384 | 0.284169
1.46 | 1.99728 | 0.300439
1.47 | 2.03085 | 0.3076778
1.48 | 2.03598 | 0.3087735
1.49 | 2.01624 | 0.3045422
1.5 | 2.02704 | 0.3068623
1.51 | 2.07342 | 0.3166873
1.52 | 2.10963 | 0.3242063
1.53 | 2.16024 | 0.334502
1.54 | 2.15265 | 0.3329734
1.55 | 2.17491 | 0.3374413
1.56 | 2.2161 | 0.3455894
1.57 | 2.17713 | 0.3378844
1.58 | 2.18106 | 0.3386676
1.59 | 2.24079 | 0.3504012
1.6 | 2.20323 | 0.3430598
1.61 | 2.26632 | 0.3553212
1.62 | 2.33103 | 0.3675479
1.63 | 2.34726 | 0.3705612
1.64 | 2.32995 | 0.3673466
1.65 | 2.32278 | 0.3660081
1.66 | 2.31984 | 0.365458
1.67 | 2.37441 | 0.3755557
1.68 | 2.41194 | 0.3823665
1.69 | 2.44608 | 0.3884707
1.7 | 2.33625 | 0.3685193
1.71 | 2.40192 | 0.3805585
1.72 | 2.3838 | 0.3772698
1.73 | 2.42991 | 0.3855902
1.74 | 2.44908 | 0.389003
1.75 | 2.44743 | 0.3887103
1.76 | 2.49945 | 0.3978445
1.77 | 2.51925 | 0.4012713
1.78 | 2.53821 | 0.4045276
1.79 | 2.53674 | 0.404276
1.8 | 2.50848 | 0.3994106
1.81 | 2.46507 | 0.3918293
1.82 | 2.46693 | 0.3921568
1.83 | 2.54679 | 0.4059931
1.84 | 2.61027 | 0.4166854
1.85 | 2.54076 | 0.4049636
1.86 | 2.55327 | 0.4070967
1.87 | 2.53395 | 0.403798
1.88 | 2.57145 | 0.4101781
1.89 | 2.52633 | 0.4024901
1.9 | 2.56893 | 0.4097523
1.91 | 2.55252 | 0.4069692
1.92 | 2.51247 | 0.4001009
1.93 | 2.5521 | 0.4068977
1.94 | 2.61927 | 0.4181803
1.95 | 2.59389 | 0.4139516
1.96 | 2.61504 | 0.4174783
1.97 | 2.61915 | 0.4181604
1.98 | 2.6343 | 0.4206652
1.99 | 2.59344 | 0.4138762
2 | 2.64408 | 0.4222746

## output characteristics
experimental measurement data | [6 empty] | known conditions of FET |  |  |  | results of FET performance parameters
Vds (V) | width-normalized Id (uA/um) measured @ W = 20 um | [5 empty] | top-gate capacitance (Ctg) | Ctg ≈ | 1.15 | （uF/cm2） | two-dimensional conductivity (σ2D) |  |  | (uS)
| Vgs = 0 mV | Vgs = 10 mV | Vgs = 20 mV | Vgs = 30 mV | Vgs = 40 mV | Vgs = 50 mV | 10 nm HfO2 |  |  |  | linear fitting within low-drain voltage reigm, Vds ∈[0 V, 0.165 V] | σ2D = L*(linear fitting slope)
0 | 1.1e-07 | 1.4e-07 | -2.3e-07 | 2e-07 | 3.7e-07 | 2.2e-07 | channel length (L) | L = | 10 | (um) | calculated @ Vgs = 0 V |  | 0.0007981818
0.033 | 4.65e-06 | 5.812e-05 | 0.00011289 | 0.00017949 | 0.00025669 | 0.00033468 | channel width (W) | W = | 20 | (um) | calculated @ Vgs = 10 mV |  | 0.01237212
0.066 | 7.49e-06 | 0.00010583 | 0.0002077 | 0.00034068 | 0.0004932 | 0.00066432 | elementary charge (q) | q = | 1.602e-19 | (C) | calculated @ Vgs = 20 mV |  | 0.02643394
0.099 | 1.037e-05 | 0.00014427 | 0.00028304 | 0.00048741 | 0.00071916 | 0.00098232 |  |  |  |  | calculated @ Vgs = 30 mV |  | 0.04656061
0.132 | 1.22e-05 | 0.00017157 | 0.00035907 | 0.00062958 | 0.00094428 | 0.0012867 |  |  |  |  | calculated @ Vgs = 40 mV |  | 0.06850485
0.165 | 1.328e-05 | 0.00020428 | 0.00043593 | 0.00076845 | 0.0011307 | 0.00157443 |  |  |  |  | calculated @ Vgs = 50 mV |  | 0.09540667
0.198 | 1.483e-05 | 0.00021655 | 0.0004953 | 0.00088587 | 0.00131859 | 0.00182784 |  |  |  |  | width-normalized drain saturation current (Isat) |  |  | (uA/um)
0.231 | 1.547e-05 | 0.00023703 | 0.00054765 | 0.00100371 | 0.00150507 | 0.00211251 |  |  |  |  | constant fitting within saturation reigm, Vds ∈[2 V, 3.3 V] | Isat = average(Id ∈ [1.98 V, 3.3 V])
0.264 | 1.606e-05 | 0.00024259 | 0.00059148 | 0.00111018 | 0.00165738 | 0.00234654 |  |  |  |  | measured @ Vgs = 0 V |  | 3.679878e-05
0.297 | 1.76e-05 | 0.00026276 | 0.00064188 | 0.00121932 | 0.00183927 | 0.00261894 |  |  |  |  | measured @ Vgs = 10 mV |  | 0.00024096
0.33 | 1.709e-05 | 0.00027359 | 0.00069234 | 0.0012825 | 0.00196185 | 0.00282618 |  |  |  |  | measured @ Vgs = 20 mV |  | 0.0008402846
0.363 | 1.726e-05 | 0.00027322 | 0.00071421 | 0.00135894 | 0.00210453 | 0.00302901 |  |  |  |  | measured @ Vgs = 30 mV |  | 0.001888919
0.396 | 1.832e-05 | 0.00027505 | 0.00076161 | 0.0014337 | 0.00222774 | 0.00327816 |  |  |  |  | measured @ Vgs = 40 mV |  | 0.003629653
0.429 | 1.777e-05 | 0.00028147 | 0.00079035 | 0.00147327 | 0.00233553 | 0.0034659 |  |  |  |  | measured @ Vgs = 50 mV |  | 0.00608044
0.462 | 1.961e-05 | 0.00028218 | 0.00080139 | 0.00154026 | 0.00246084 | 0.00365376
0.495 | 1.947e-05 | 0.00028833 | 0.00082557 | 0.00159849 | 0.00258048 | 0.00381624
0.528 | 1.891e-05 | 0.00028274 | 0.00083925 | 0.00162879 | 0.00265515 | 0.00396828
0.561 | 2.015e-05 | 0.00028223 | 0.00083718 | 0.00165462 | 0.00276129 | 0.00406638
0.594 | 1.996e-05 | 0.00028135 | 0.00084426 | 0.0017142 | 0.0028389 | 0.00425892
0.627 | 2.022e-05 | 0.00027391 | 0.00085737 | 0.00175149 | 0.00292152 | 0.00442668
0.66 | 1.985e-05 | 0.00027291 | 0.00087393 | 0.00175641 | 0.00300678 | 0.00454722
0.693 | 2.095e-05 | 0.00027106 | 0.00086628 | 0.00179034 | 0.00301482 | 0.00462882
0.726 | 1.973e-05 | 0.00027383 | 0.00086652 | 0.00180057 | 0.00312525 | 0.00481524
0.759 | 2.078e-05 | 0.00027686 | 0.00088359 | 0.00185337 | 0.0032052 | 0.00490026
0.792 | 2.111e-05 | 0.00028 | 0.00088833 | 0.00186435 | 0.00324588 | 0.0049533
0.825 | 2.06e-05 | 0.00028243 | 0.0008853 | 0.00188994 | 0.00330678 | 0.00501828
0.858 | 2.114e-05 | 0.00027488 | 0.00088731 | 0.00187356 | 0.00336564 | 0.0051477
0.891 | 2.12e-05 | 0.00027565 | 0.00088092 | 0.00187782 | 0.00340986 | 0.00525666
0.924 | 2.112e-05 | 0.00026907 | 0.00090735 | 0.00188616 | 0.00343254 | 0.00531282
0.957 | 2.165e-05 | 0.00026244 | 0.00086532 | 0.00190284 | 0.00349398 | 0.00538752
0.99 | 2.099e-05 | 0.00026547 | 0.00087657 | 0.00191436 | 0.00348054 | 0.00545676
1.023 | 2.171e-05 | 0.00026705 | 0.0008994 | 0.00192411 | 0.00351834 | 0.0055413
1.056 | 2.143e-05 | 0.00026745 | 0.00088842 | 0.00192855 | 0.00347664 | 0.00560028
1.089 | 2.278e-05 | 0.00025908 | 0.00088557 | 0.00189705 | 0.0035013 | 0.0056631
1.122 | 2.29e-05 | 0.00026627 | 0.00089424 | 0.00190749 | 0.00351774 | 0.00575352
1.155 | 2.333e-05 | 0.00026958 | 0.00088131 | 0.00189297 | 0.00353904 | 0.00578352
1.188 | 2.476e-05 | 0.00026279 | 0.00090093 | 0.00190629 | 0.0035412 | 0.0058431
1.221 | 2.445e-05 | 0.00025067 | 0.00090099 | 0.00192612 | 0.0035706 | 0.0059172
1.254 | 2.378e-05 | 0.0002628 | 0.00086118 | 0.00193833 | 0.0036045 | 0.00593808
1.287 | 2.291e-05 | 0.00025154 | 0.00086664 | 0.00193077 | 0.0036558 | 0.00596862
1.32 | 2.411e-05 | 0.00024995 | 0.00087438 | 0.00192039 | 0.00359844 | 0.00604638
1.353 | 2.461e-05 | 0.00024948 | 0.00086133 | 0.00190107 | 0.00361968 | 0.00606336
1.386 | 2.396e-05 | 0.00025135 | 0.00086172 | 0.00189237 | 0.0036222 | 0.00597972
1.419 | 2.633e-05 | 0.00025211 | 0.00086097 | 0.001968 | 0.00366426 | 0.00600906
1.452 | 2.468e-05 | 0.00025035 | 0.00087153 | 0.00192981 | 0.00367884 | 0.00604158
1.485 | 2.654e-05 | 0.0002484 | 0.00084105 | 0.00191508 | 0.00371466 | 0.00606786
1.518 | 2.541e-05 | 0.00025393 | 0.00084306 | 0.00194997 | 0.00373146 | 0.00611274
1.551 | 2.39e-05 | 0.00025042 | 0.00084105 | 0.00192228 | 0.00367692 | 0.00603846
1.584 | 2.492e-05 | 0.00025382 | 0.00085158 | 0.00188661 | 0.00369804 | 0.00602898
1.617 | 2.703e-05 | 0.00024668 | 0.00084453 | 0.00191556 | 0.00367662 | 0.00610578
1.65 | 2.823e-05 | 0.000246 | 0.00084921 | 0.00192675 | 0.00372942 | 0.0060654
1.683 | 2.626e-05 | 0.00025115 | 0.0008397 | 0.00194634 | 0.00375744 | 0.0060519
1.716 | 2.84e-05 | 0.00025004 | 0.00083445 | 0.00189174 | 0.00371544 | 0.00611076
1.749 | 2.915e-05 | 0.00024983 | 0.00084759 | 0.00193884 | 0.00374394 | 0.00608088
1.782 | 2.926e-05 | 0.00024991 | 0.00085581 | 0.00192954 | 0.00372198 | 0.00608652
1.815 | 3.074e-05 | 0.00026002 | 0.00086457 | 0.00193401 | 0.00375528 | 0.00609336
1.848 | 2.952e-05 | 0.00025101 | 0.00084012 | 0.00191784 | 0.003711 | 0.00608574
1.881 | 3.067e-05 | 0.00023642 | 0.00084468 | 0.00192219 | 0.00381888 | 0.00604866
1.914 | 2.765e-05 | 0.00024419 | 0.00084096 | 0.00192843 | 0.0037995 | 0.0060951
1.947 | 3.124e-05 | 0.00024107 | 0.00083835 | 0.00192648 | 0.00375654 | 0.0061155
1.98 | 3.105e-05 | 0.000238 | 0.00084297 | 0.00191946 | 0.00378306 | 0.00612864
2.013 | 3.172e-05 | 0.00025489 | 0.0008481 | 0.00193158 | 0.00375456 | 0.0061956
2.046 | 3.097e-05 | 0.00024929 | 0.00084927 | 0.00194283 | 0.00370992 | 0.00618354
2.079 | 3.032e-05 | 0.00024815 | 0.00084492 | 0.00189216 | 0.00369216 | 0.00612978
2.112 | 3.409e-05 | 0.00023088 | 0.00083784 | 0.00187269 | 0.00366564 | 0.0061356
2.145 | 3.082e-05 | 0.00023905 | 0.0008382 | 0.00189687 | 0.00364914 | 0.00618354
2.178 | 3.282e-05 | 0.00024031 | 0.00083292 | 0.00193431 | 0.00363198 | 0.00614856
2.211 | 3.228e-05 | 0.0002384 | 0.00083004 | 0.00186141 | 0.00356862 | 0.00613326
2.244 | 3.434e-05 | 0.00024295 | 0.00085062 | 0.00184806 | 0.00362178 | 0.00604038
2.277 | 3.404e-05 | 0.00024226 | 0.00083616 | 0.0019431 | 0.00366438 | 0.00613212
2.31 | 3.488e-05 | 0.00025408 | 0.00084657 | 0.00191178 | 0.00358518 | 0.00614364
2.343 | 3.607e-05 | 0.00024822 | 0.0008457 | 0.00187989 | 0.00364098 | 0.0060219
2.376 | 3.504e-05 | 0.00025185 | 0.00083088 | 0.00187506 | 0.00361782 | 0.00608826
2.409 | 3.748e-05 | 0.00024905 | 0.00084783 | 0.0019101 | 0.00358632 | 0.00605568
2.442 | 3.693e-05 | 0.00024203 | 0.00083514 | 0.00192669 | 0.00356016 | 0.00604428
2.475 | 3.789e-05 | 0.00025087 | 0.00083688 | 0.00188634 | 0.0035595 | 0.00606228
2.508 | 3.69e-05 | 0.00025124 | 0.00084276 | 0.00194382 | 0.00354804 | 0.00601998
2.541 | 3.787e-05 | 0.00024412 | 0.00081288 | 0.00192501 | 0.00351612 | 0.00615042
2.574 | 3.81e-05 | 0.00025087 | 0.00081789 | 0.00188643 | 0.00357672 | 0.0061314
2.607 | 3.672e-05 | 0.00025185 | 0.00084645 | 0.00184632 | 0.00355602 | 0.00616614
2.64 | 3.746e-05 | 0.00024918 | 0.0008271 | 0.00189279 | 0.00361824 | 0.00614046
2.673 | 3.748e-05 | 0.00024458 | 0.0008481 | 0.00189711 | 0.00361524 | 0.006162
2.706 | 3.529e-05 | 0.00025164 | 0.0008472 | 0.00186723 | 0.003612 | 0.00614802
2.739 | 3.84e-05 | 0.00024693 | 0.00084933 | 0.00190347 | 0.00361104 | 0.0060978
2.772 | 3.825e-05 | 0.00023834 | 0.00083433 | 0.00189168 | 0.00360636 | 0.00601692
2.805 | 3.851e-05 | 0.00023905 | 0.00084399 | 0.00186033 | 0.00360168 | 0.00605334
2.838 | 3.642e-05 | 0.00023456 | 0.00084231 | 0.00188067 | 0.00366348 | 0.00609138
2.871 | 3.727e-05 | 0.00023371 | 0.00083199 | 0.00186321 | 0.00370956 | 0.00601086
2.904 | 3.85e-05 | 0.00024464 | 0.0008208 | 0.0018672 | 0.00366576 | 0.006009
2.937 | 3.814e-05 | 0.00023498 | 0.00083976 | 0.00189108 | 0.00365892 | 0.00599772
2.97 | 3.852e-05 | 0.00023847 | 0.00083817 | 0.0019245 | 0.00360048 | 0.00598548
3.003 | 4.048e-05 | 0.00023717 | 0.00084162 | 0.00185595 | 0.00363306 | 0.00603594
3.036 | 4.037e-05 | 0.00024008 | 0.00084732 | 0.00188136 | 0.0036417 | 0.00605322
3.069 | 4.067e-05 | 0.00023142 | 0.00085341 | 0.00188568 | 0.0036162 | 0.00604974
3.102 | 4.055e-05 | 0.0002344 | 0.00084213 | 0.00187755 | 0.00361368 | 0.00610404
3.135 | 3.897e-05 | 0.0002271 | 0.0008313 | 0.00185994 | 0.00364062 | 0.00605838
3.168 | 4.014e-05 | 0.00022104 | 0.00086706 | 0.00185832 | 0.00363552 | 0.00607602
3.201 | 4.045e-05 | 0.00022616 | 0.00085302 | 0.00186843 | 0.00360606 | 0.00597588
3.234 | 3.972e-05 | 0.00022934 | 0.0008388 | 0.00187719 | 0.00363108 | 0.00593592
3.267 | 4.104e-05 | 0.00022468 | 0.0008457 | 0.00185412 | 0.00364872 | 0.00598344
3.3 | 4.179e-05 | 0.00023353 | 0.00083421 | 0.00185394 | 0.00369828 | 0.00601746