## transfer characteristics
experimental measurement data |  |  | known conditions of FET |  |  |  | results of FET performance parameters
Vgs (V) | width-normalized Id (uA/um) measured @ (Vds = 3.3 V, W = 20 um) | log(Id) | top-gate capacitance (Ctg) | Ctg ≈ | 1.15 | （uF/cm2） | threshold voltage (VT) | VT ≈ | 0.2737972 | (V)
-0.5 | 8.87e-06 | -5.052076 | 10 nm HfO2 |  |  |  | extrapolation of the linear fitting line within Vgs ∈[0.5 V, 1.5 V]
-0.49 | 7.7e-06 | -5.113509 | channel length (L) | L = | 10 | (um) | normalized transconductance (gm) @ (Vds = 3.3 V, W = 20 um) | gm =max (dId/dVgs) ≈ | 1.38325 | (uS/um)
-0.48 | 7.34e-06 | -5.134304 | channel width (W) | W = | 20 | (um) | maximal slope of the linear fitting line within Vgs ∈[0.5 V, 1.5 V]
-0.47 | 6.89e-06 | -5.161781 | elementary charge (q) | q = | 1.602e-19 | (C) | field-effect carrier mobility (uFE) @ (Vds = 3.3 V, L = 10 um) | uFE = L*gm/(Ctg*Vds) | 3.644928 | (cm2/Vs)
-0.46 | 7.52e-06 | -5.123782 |  |  |  |  | using the normalized gm result
-0.45 | 6.5e-06 | -5.187087 |  |  |  |  | maximum saturation current @ (Vds = 3.3 V, Vgs = 2 V) | Imax = | 2.3496 | (uA/um)
-0.44 | 4.97e-06 | -5.303644
-0.43 | 4.84e-06 | -5.315155
-0.42 | 4.07e-06 | -5.390406
-0.41 | 4.57e-06 | -5.340084
-0.4 | 4.19e-06 | -5.377786
-0.39 | 3.58e-06 | -5.446117
-0.38 | 3.23e-06 | -5.490797
-0.37 | 1.91e-06 | -5.718967
-0.36 | 1.82e-06 | -5.739929
-0.35 | 2.52e-06 | -5.598599
-0.34 | 2.18e-06 | -5.661544
-0.33 | 1.95e-06 | -5.709965
-0.32 | 1.29e-06 | -5.88941
-0.31 | 1.14e-06 | -5.943095
-0.3 | 1.6e-06 | -5.79588
-0.29 | 2e-06 | -5.69897
-0.28 | 1.37e-06 | -5.863279
-0.27 | 5.2e-07 | -6.283997
-0.26 | 2.8e-07 | -6.552842
-0.25
-0.24 | 5.8e-07 | -6.236572
-0.23 | 1.32e-06 | -5.879426
-0.22
-0.21 | 6e-08 | -7.221849
-0.2 | 7e-08 | -7.154902
-0.19 | 9e-07 | -6.045757
-0.18 | 6.2e-07 | -6.207608
-0.17 | 1.8e-07 | -6.744727
-0.16
-0.15 | 1.4e-07 | -6.853872
-0.14 | 7.3e-07 | -6.136677
-0.13
-0.12
-0.11
-0.1 | 9.6e-07 | -6.017729
-0.09 | 2.89e-06 | -5.539102
-0.08 | 6.3e-06 | -5.200659
-0.07 | 1.15e-05 | -4.939302
-0.06 | 2.026e-05 | -4.693361
-0.05 | 3.572e-05 | -4.447089
-0.04 | 5.984e-05 | -4.223008
-0.03 | 9.305e-05 | -4.031284
-0.02 | 0.00015456 | -3.810903
-0.01 | 0.00012412 | -3.906158
0 | 0.00030113 | -3.521246
0.01 | 0.000942 | -3.025949
0.02 | 0.00149451 | -2.825501
0.03 | 0.00247944 | -2.605646
0.04 | 0.0034026 | -2.468189
0.05 | 0.00462783 | -2.334623
0.06 | 0.00603759 | -2.219136
0.07 | 0.00749172 | -2.125418
0.08 | 0.00918003 | -2.037156
0.09 | 0.01067829 | -1.971498
0.1 | 0.01240245 | -1.906493
0.11 | 0.01433769 | -1.843521
0.12 | 0.01254582 | -1.901501
0.13 | 0.01561182 | -1.806546
0.14 | 0.016458 | -1.783623
0.15 | 0.021066 | -1.676418
0.16 | 0.025464 | -1.594073
0.17 | 0.030978 | -1.508947
0.18 | 0.034176 | -1.466279
0.19 | 0.039318 | -1.405409
0.2 | 0.043656 | -1.359956
0.21 | 0.048267 | -1.31635
0.22 | 0.053817 | -1.269081
0.23 | 0.05946 | -1.225775
0.24 | 0.063942 | -1.194214
0.25 | 0.07014 | -1.154034
0.26 | 0.075414 | -1.122548
0.27 | 0.082161 | -1.085334
0.28 | 0.0897 | -1.047208
0.29 | 0.095619 | -1.019456
0.3 | 0.102321 | -0.9900352
0.31 | 0.106971 | -0.9707339
0.32 | 0.115755 | -0.9364602
0.33 | 0.123801 | -0.9072758
0.34 | 0.131139 | -0.8822681
0.35 | 0.140028 | -0.8537851
0.36 | 0.149892 | -0.8242215
0.37 | 0.156237 | -0.8062161
0.38 | 0.166899 | -0.7775463
0.39 | 0.17643 | -0.7534276
0.4 | 0.187164 | -0.7277777
0.41 | 0.202482 | -0.6936136
0.42 | 0.216789 | -0.6639628
0.43 | 0.231207 | -0.635999
0.44 | 0.232164 | -0.6342051
0.45 | 0.247653 | -0.6061564
0.46 | 0.260508 | -0.5841789
0.47 | 0.27183 | -0.5657026
0.48 | 0.28845 | -0.5399295
0.49 | 0.30402 | -0.5170978
0.5 | 0.321735 | -0.4925017
0.51 | 0.333255 | -0.4772233
0.52 | 0.34317 | -0.4644907
0.53 | 0.357915 | -0.4462201
0.54 | 0.36831 | -0.4337865
0.55 | 0.38187 | -0.4180845
0.56 | 0.394455 | -0.4040025
0.57 | 0.407865 | -0.3894836
0.58 | 0.42291 | -0.373752
0.59 | 0.436905 | -0.359613
0.6 | 0.447675 | -0.3490372
0.61 | 0.466575 | -0.3310785
0.62 | 0.47958 | -0.3191389
0.63 | 0.495345 | -0.3050922
0.64 | 0.510465 | -0.292034
0.65 | 0.520785 | -0.2833415
0.66 | 0.53532 | -0.2713865
0.67 | 0.55065 | -0.2591244
0.68 | 0.5655 | -0.2475674
0.69 | 0.576675 | -0.2390689
0.7 | 0.588585 | -0.2301908
0.71 | 0.60222 | -0.2202448
0.72 | 0.615915 | -0.2104792
0.73 | 0.6246 | -0.204398
0.74 | 0.647265 | -0.1889179
0.75 | 0.66267 | -0.1787027
0.76 | 0.681525 | -0.1665182
0.77 | 0.697665 | -0.1563531
0.78 | 0.71187 | -0.1475993
0.79 | 0.725715 | -0.1392339
0.8 | 0.7428 | -0.1291281
0.81 | 0.76359 | -0.1171398
0.82 | 0.7785 | -0.1087414
0.83 | 0.79116 | -0.1017357
0.84 | 0.803055 | -0.09525471
0.85 | 0.81501 | -0.08883706
0.86 | 0.832185 | -0.07978012
0.87 | 0.842025 | -0.07467501
0.88 | 0.86793 | -0.0615153
0.89 | 0.87477 | -0.05810612
0.9 | 0.888975 | -0.05111045
0.91 | 0.90228 | -0.04465867
0.92 | 0.91845 | -0.03694448
0.93 | 0.93198 | -0.03059341
0.94 | 0.947685 | -0.02333599
0.95 | 0.954735 | -0.02011716
0.96 | 0.959505 | -0.01795276
0.97 | 0.974415 | -0.01125604
0.98 | 0.985245 | -0.00645576
0.99 | 0.989355 | -0.004647847
1 | 1.00452 | 0.001958588
1.01 | 1.023915 | 0.01026391
1.02 | 1.024575 | 0.01054375
1.03 | 1.044285 | 0.01881904
1.04 | 1.05663 | 0.02392294
1.05 | 1.06455 | 0.02716606
1.06 | 1.084785 | 0.03534367
1.07 | 1.101405 | 0.04194704
1.08 | 1.115775 | 0.04757663
1.09 | 1.13196 | 0.05383108
1.1 | 1.15626 | 0.0630555
1.11 | 1.16544 | 0.06648992
1.12 | 1.184535 | 0.0735479
1.13 | 1.208325 | 0.08218376
1.14 | 1.201905 | 0.07987014
1.15 | 1.203645 | 0.08049842
1.16 | 1.22895 | 0.08953421
1.17 | 1.23459 | 0.09152275
1.18 | 1.24269 | 0.0943628
1.19 | 1.247205 | 0.09593784
1.2 | 1.27038 | 0.1039336
1.21 | 1.289355 | 0.1103725
1.22 | 1.309215 | 0.117011
1.23 | 1.32018 | 0.1206331
1.24 | 1.341615 | 0.1276279
1.25 | 1.358655 | 0.1331092
1.26 | 1.36131 | 0.133957
1.27 | 1.37718 | 0.1389907
1.28 | 1.402725 | 0.1469725
1.29 | 1.41195 | 0.1498193
1.3 | 1.418535 | 0.1518401
1.31 | 1.4358 | 0.1570939
1.32 | 1.4574 | 0.1635788
1.33 | 1.470345 | 0.1674192
1.34 | 1.460865 | 0.1646101
1.35 | 1.48845 | 0.1727343
1.36 | 1.50591 | 0.177799
1.37 | 1.52043 | 0.1819664
1.38 | 1.535115 | 0.1861409
1.39 | 1.552425 | 0.1910106
1.4 | 1.560045 | 0.1931371
1.41 | 1.571415 | 0.1962909
1.42 | 1.589805 | 0.2013439
1.43 | 1.59288 | 0.2021831
1.44 | 1.61622 | 0.2085005
1.45 | 1.61796 | 0.2089678
1.46 | 1.64136 | 0.2152038
1.47 | 1.656465 | 0.2191823
1.48 | 1.67244 | 0.2233505
1.49 | 1.67406 | 0.223771
1.5 | 1.685565 | 0.2267455
1.51 | 1.70697 | 0.2322259
1.52 | 1.735125 | 0.2393308
1.53 | 1.72416 | 0.2365776
1.54 | 1.7457 | 0.2419696
1.55 | 1.754625 | 0.2441843
1.56 | 1.76055 | 0.2456484
1.57 | 1.776345 | 0.2495273
1.58 | 1.792035 | 0.2533465
1.59 | 1.80255 | 0.2558873
1.6 | 1.79292 | 0.2535609
1.61 | 1.8141 | 0.2586612
1.62 | 1.8504 | 0.2672656
1.63 | 1.863 | 0.2702129
1.64 | 1.8882 | 0.276048
1.65 | 1.9017 | 0.279142
1.66 | 1.9371 | 0.287152
1.67 | 1.9395 | 0.2876898
1.68 | 1.9863 | 0.2980448
1.69 | 1.9971 | 0.3003998
1.7 | 2.0004 | 0.3011168
1.71 | 2.025 | 0.306425
1.72 | 2.0376 | 0.3091189
1.73 | 2.0487 | 0.3114784
1.74 | 2.0628 | 0.3144571
1.75 | 2.0703 | 0.3160333
1.76 | 2.0922 | 0.3206032
1.77 | 2.0874 | 0.3196057
1.78 | 2.1174 | 0.3258029
1.79 | 2.1282 | 0.3280124
1.8 | 2.1357 | 0.3295402
1.81 | 2.1645 | 0.3353576
1.82 | 2.1855 | 0.3395508
1.83 | 2.2008 | 0.3425806
1.84 | 2.2218 | 0.346705
1.85 | 2.2443 | 0.3510809
1.86 | 2.2326 | 0.3488109
1.87 | 2.2437 | 0.3509648
1.88 | 2.2488 | 0.3519508
1.89 | 2.2506 | 0.3522983
1.9 | 2.2653 | 0.3551257
1.91 | 2.2956 | 0.3608962
1.92 | 2.286 | 0.3590762
1.93 | 2.2719 | 0.3563892
1.94 | 2.2878 | 0.3594181
1.95 | 2.2791 | 0.3577634
1.96 | 2.2992 | 0.3615768
1.97 | 2.328 | 0.366983
1.98 | 2.3211 | 0.3656939
1.99 | 2.3214 | 0.36575
2 | 2.3496 | 0.3709939

## output characteristics
experimental measurement data | [6 empty] | known conditions of FET |  |  |  | results of FET performance parameters
Vds (V) | width-normalized Id (uA/um) measured @ W = 20 um | [5 empty] | top-gate capacitance (Ctg) | Ctg ≈ | 1.15 | （uF/cm2） | two-dimensional conductivity (σ2D) |  |  | (uS)
| Vgs = 0 mV | Vgs = 10 mV | Vgs = 20 mV | Vgs = 30 mV | Vgs = 40 mV | Vgs = 50 mV | 10 nm HfO2 |  |  |  | linear fitting within low-drain voltage reigm, Vds ∈[0 V, 0.165 V] | σ2D = L*(linear fitting slope)
0 | -2.6e-07 | -3.7e-07 | 2e-08 | 1.4e-07 | 2.2e-07 | 3.6e-07 | channel length (L) | L = | 10 | (um) | calculated @ Vgs = 0 V |  | 0.0007751515
0.033 | 4.19e-06 | 5.809e-05 | 0.00011243 | 0.00018358 | 0.00025262 | 0.00032379 | channel width (W) | W = | 20 | (um) | calculated @ Vgs = 10 mV |  | 0.01175697
0.066 | 7.56e-06 | 0.0001016 | 0.00020981 | 0.00035271 | 0.00048177 | 0.00063633 | elementary charge (q) | q = | 1.602e-19 | (C) | calculated @ Vgs = 20 mV |  | 0.02662424
0.099 | 9.87e-06 | 0.00013718 | 0.0002923 | 0.00050859 | 0.00069762 | 0.00095589 |  |  |  |  | calculated @ Vgs = 30 mV |  | 0.04644242
0.132 | 1.151e-05 | 0.00016872 | 0.00036954 | 0.00064452 | 0.00091074 | 0.00122583 |  |  |  |  | calculated @ Vgs = 40 mV |  | 0.06633758
0.165 | 1.253e-05 | 0.00019362 | 0.00043932 | 0.00076644 | 0.00109479 | 0.00150921 |  |  |  |  | calculated @ Vgs = 50 mV |  | 0.09144545
0.198 | 1.397e-05 | 0.00021284 | 0.00049935 | 0.00087525 | 0.00129156 | 0.00175401 |  |  |  |  | width-normalized drain saturation current (Isat) |  |  | (uA/um)
0.231 | 1.436e-05 | 0.00022531 | 0.00054525 | 0.00099126 | 0.00146451 | 0.00203211 |  |  |  |  | constant fitting within saturation reigm, Vds ∈[2 V, 3.3 V] | Isat = average(Id ∈ [1.98 V, 3.3 V])
0.264 | 1.411e-05 | 0.00024114 | 0.00059241 | 0.00109782 | 0.00163395 | 0.00225273 |  |  |  |  | measured @ Vgs = 0 V |  | 3.439244e-05
0.297 | 1.494e-05 | 0.00024142 | 0.00062382 | 0.00118956 | 0.00178296 | 0.00250521 |  |  |  |  | measured @ Vgs = 10 mV |  | 0.0002328344
0.33 | 1.519e-05 | 0.00025097 | 0.00067908 | 0.0012903 | 0.00192408 | 0.00271482 |  |  |  |  | measured @ Vgs = 20 mV |  | 0.0008157841
0.363 | 1.581e-05 | 0.00025886 | 0.00070716 | 0.00134754 | 0.00204309 | 0.00291651 |  |  |  |  | measured @ Vgs = 30 mV |  | 0.001829219
0.396 | 1.63e-05 | 0.00026056 | 0.00073422 | 0.00140706 | 0.00215532 | 0.00310125 |  |  |  |  | measured @ Vgs = 40 mV |  | 0.003531411
0.429 | 1.732e-05 | 0.00026977 | 0.00076674 | 0.00148026 | 0.00230646 | 0.00335346 |  |  |  |  | measured @ Vgs = 50 mV |  | 0.006007987
0.462 | 1.724e-05 | 0.00026922 | 0.00080199 | 0.00153291 | 0.00238134 | 0.00349722
0.495 | 1.813e-05 | 0.00026855 | 0.00080442 | 0.00158241 | 0.00248037 | 0.003627
0.528 | 1.802e-05 | 0.00026329 | 0.00081831 | 0.00162516 | 0.00257991 | 0.00378786
0.561 | 1.806e-05 | 0.00026982 | 0.0008355 | 0.00168033 | 0.00266181 | 0.00399174
0.594 | 1.923e-05 | 0.00026831 | 0.00084075 | 0.00173055 | 0.00275037 | 0.0041523
0.627 | 1.801e-05 | 0.00027394 | 0.00086844 | 0.00175962 | 0.00282018 | 0.00427524
0.66 | 1.87e-05 | 0.00027454 | 0.00086832 | 0.00179871 | 0.00286908 | 0.00442788
0.693 | 1.955e-05 | 0.00027487 | 0.00087531 | 0.00185598 | 0.00297177 | 0.00453906
0.726 | 2.047e-05 | 0.00026975 | 0.00087309 | 0.00184284 | 0.00301425 | 0.00464532
0.759 | 2.151e-05 | 0.0002671 | 0.00088293 | 0.00188139 | 0.00314574 | 0.00477948
0.792 | 2.208e-05 | 0.00027195 | 0.00087468 | 0.00191604 | 0.0031374 | 0.00487854
0.825 | 2.216e-05 | 0.00027094 | 0.0008817 | 0.00192792 | 0.00322368 | 0.0049059
0.858 | 2.241e-05 | 0.00027378 | 0.00088515 | 0.0019431 | 0.00327336 | 0.00501012
0.891 | 2.275e-05 | 0.00028067 | 0.00087474 | 0.00192501 | 0.00328392 | 0.00511188
0.924 | 2.354e-05 | 0.00026044 | 0.00090549 | 0.00191847 | 0.00333162 | 0.00518922
0.957 | 2.243e-05 | 0.00026029 | 0.00089145 | 0.00190956 | 0.00334758 | 0.00531006
0.99 | 2.351e-05 | 0.00025423 | 0.00088722 | 0.00196251 | 0.0033462 | 0.00534294
1.023 | 2.295e-05 | 0.00025301 | 0.00088668 | 0.00200058 | 0.00339426 | 0.00542532
1.056 | 2.378e-05 | 0.0002491 | 0.00085197 | 0.00196725 | 0.00342096 | 0.00549774
1.089 | 2.276e-05 | 0.00025531 | 0.00086436 | 0.00200679 | 0.00348606 | 0.0054708
1.122 | 2.314e-05 | 0.0002581 | 0.00085722 | 0.00199293 | 0.0034998 | 0.00554532
1.155 | 2.397e-05 | 0.00025897 | 0.00087933 | 0.00198348 | 0.00346008 | 0.00554202
1.188 | 2.386e-05 | 0.00025549 | 0.00087951 | 0.00198633 | 0.00347496 | 0.0056934
1.221 | 2.459e-05 | 0.00025118 | 0.0008793 | 0.00195216 | 0.00345318 | 0.00573036
1.254 | 2.452e-05 | 0.00023499 | 0.00090099 | 0.00195258 | 0.0035136 | 0.00570564
1.287 | 2.496e-05 | 0.00025256 | 0.00088548 | 0.00196908 | 0.00352368 | 0.00579378
1.32 | 2.499e-05 | 0.00024613 | 0.00087264 | 0.00196545 | 0.00346212 | 0.0058056
1.353 | 2.453e-05 | 0.00025032 | 0.00087666 | 0.00193971 | 0.0034902 | 0.00582156
1.386 | 2.601e-05 | 0.00025374 | 0.00085173 | 0.00192831 | 0.00352662 | 0.00588222
1.419 | 2.575e-05 | 0.00024731 | 0.00086052 | 0.00193482 | 0.00358584 | 0.0058644
1.452 | 2.667e-05 | 0.00024885 | 0.00086382 | 0.00188685 | 0.0035964 | 0.0058953
1.485 | 2.598e-05 | 0.00023852 | 0.00085572 | 0.00188463 | 0.0035988 | 0.00591192
1.518 | 2.611e-05 | 0.00024243 | 0.00083559 | 0.00195987 | 0.0036 | 0.00599976
1.551 | 2.708e-05 | 0.00024602 | 0.00084507 | 0.00194355 | 0.00357162 | 0.00601764
1.584 | 2.651e-05 | 0.0002543 | 0.0008421 | 0.00189369 | 0.00355986 | 0.00593232
1.617 | 2.786e-05 | 0.00024837 | 0.00084246 | 0.00188514 | 0.0035718 | 0.00598518
1.65 | 2.68e-05 | 0.00023823 | 0.00086547 | 0.0019275 | 0.00357636 | 0.00600732
1.683 | 2.835e-05 | 0.00023728 | 0.00087123 | 0.00190032 | 0.00355578 | 0.00604854
1.716 | 2.747e-05 | 0.00023734 | 0.00086193 | 0.00190905 | 0.00358326 | 0.00607488
1.749 | 2.789e-05 | 0.00023509 | 0.0008622 | 0.00188106 | 0.00359418 | 0.0060927
1.782 | 2.782e-05 | 0.00024094 | 0.00085191 | 0.00188358 | 0.00358128 | 0.00601248
1.815 | 2.785e-05 | 0.00023272 | 0.00084573 | 0.00186912 | 0.00355716 | 0.00601182
1.848 | 2.737e-05 | 0.00023534 | 0.00085815 | 0.00186756 | 0.00352074 | 0.0060483
1.881 | 2.765e-05 | 0.00023288 | 0.00086349 | 0.00188721 | 0.00353244 | 0.00597348
1.914 | 2.914e-05 | 0.00023417 | 0.00085356 | 0.00186189 | 0.00353256 | 0.00595824
1.947 | 2.866e-05 | 0.00023438 | 0.00083904 | 0.00184746 | 0.00355314 | 0.00596658
1.98 | 2.982e-05 | 0.00023342 | 0.00083823 | 0.00183579 | 0.0035688 | 0.006021
2.013 | 2.953e-05 | 0.00022443 | 0.00081888 | 0.00186759 | 0.00354204 | 0.00601566
2.046 | 2.977e-05 | 0.00022561 | 0.00080121 | 0.00183429 | 0.00358404 | 0.00603726
2.079 | 3.024e-05 | 0.00023575 | 0.00079746 | 0.00180114 | 0.0035811 | 0.00601506
2.112 | 3.005e-05 | 0.00022301 | 0.000822 | 0.00179064 | 0.0035691 | 0.00595284
2.145 | 3.045e-05 | 0.00023459 | 0.00081945 | 0.00182601 | 0.00356598 | 0.00602382
2.178 | 3.113e-05 | 0.000232 | 0.00083262 | 0.00183606 | 0.0035268 | 0.00600414
2.211 | 3.082e-05 | 0.00022808 | 0.00081684 | 0.00182142 | 0.00355452 | 0.0059472
2.244 | 3.02e-05 | 0.00022795 | 0.00081999 | 0.00181902 | 0.0035184 | 0.00595584
2.277 | 2.969e-05 | 0.00023562 | 0.00079146 | 0.00182742 | 0.00349506 | 0.00598626
2.31 | 3.119e-05 | 0.00022978 | 0.00080628 | 0.00188031 | 0.00352026 | 0.00598212
2.343 | 3.057e-05 | 0.00022899 | 0.00080559 | 0.00183306 | 0.00350682 | 0.00602304
2.376 | 3.093e-05 | 0.00023667 | 0.00078231 | 0.00185655 | 0.00350226 | 0.00612384
2.409 | 3.268e-05 | 0.00023679 | 0.00080241 | 0.00182568 | 0.00353124 | 0.00601722
2.442 | 3.231e-05 | 0.00023093 | 0.00078855 | 0.00183207 | 0.0035769 | 0.00599748
2.475 | 3.555e-05 | 0.00023261 | 0.00080064 | 0.00181446 | 0.00356646 | 0.00602574
2.508 | 3.274e-05 | 0.00023288 | 0.00080469 | 0.00184521 | 0.00358716 | 0.00597252
2.541 | 3.576e-05 | 0.00024075 | 0.00079488 | 0.00183027 | 0.00354558 | 0.00598302
2.574 | 3.511e-05 | 0.00023812 | 0.00082794 | 0.0018348 | 0.00351546 | 0.00603012
2.607 | 3.508e-05 | 0.00023169 | 0.00081699 | 0.00183225 | 0.00351642 | 0.00603054
2.64 | 3.341e-05 | 0.00023935 | 0.00082821 | 0.00182523 | 0.0035316 | 0.00608004
2.673 | 3.644e-05 | 0.00023067 | 0.00079836 | 0.00178578 | 0.00353412 | 0.00606894
2.706 | 3.758e-05 | 0.00023885 | 0.00083037 | 0.00185709 | 0.00355998 | 0.00601596
2.739 | 3.679e-05 | 0.00023528 | 0.00079497 | 0.00184446 | 0.00351762 | 0.00603432
2.772 | 3.697e-05 | 0.00023568 | 0.0008043 | 0.0018372 | 0.00350742 | 0.00598284
2.805 | 3.654e-05 | 0.00024368 | 0.00083958 | 0.00183702 | 0.00349902 | 0.00600444
2.838 | 3.456e-05 | 0.00023709 | 0.00081594 | 0.00186621 | 0.00350352 | 0.00602094
2.871 | 3.489e-05 | 0.00023445 | 0.00083109 | 0.00182412 | 0.00348972 | 0.00607476
2.904 | 3.419e-05 | 0.00023882 | 0.00082353 | 0.00180948 | 0.00349266 | 0.00604602
2.937 | 3.518e-05 | 0.00023959 | 0.00079974 | 0.0018 | 0.0035094 | 0.00605214
2.97 | 3.538e-05 | 0.00023584 | 0.00080694 | 0.00181293 | 0.00350646 | 0.00598506
3.003 | 3.64e-05 | 0.00022552 | 0.00081837 | 0.00178365 | 0.0034557 | 0.0059928
3.036 | 3.578e-05 | 0.00022946 | 0.00082857 | 0.0018201 | 0.00350466 | 0.00595104
3.069 | 3.73e-05 | 0.00022256 | 0.0008454 | 0.00183393 | 0.00351102 | 0.00595656
3.102 | 3.925e-05 | 0.00022421 | 0.00086043 | 0.00182097 | 0.00353286 | 0.00595962
3.135 | 3.704e-05 | 0.00022755 | 0.00083955 | 0.00186423 | 0.00356916 | 0.00596328
3.168 | 3.74e-05 | 0.00023559 | 0.0008274 | 0.00184224 | 0.00355938 | 0.00603036
3.201 | 4.018e-05 | 0.00023199 | 0.0008097 | 0.00183132 | 0.00349824 | 0.00596964
3.234 | 4.199e-05 | 0.0002277 | 0.00081642 | 0.00185046 | 0.00353562 | 0.00601674
3.267 | 3.978e-05 | 0.00023596 | 0.0008151 | 0.00182445 | 0.00356352 | 0.00596718
3.3 | 3.942e-05 | 0.0002367 | 0.00082476 | 0.00178305 | 0.00353178 | 0.00601008