## transfer characteristics
experimental measurement data |  |  | known conditions of FET |  |  |  | results of FET performance parameters
Vgs (V) | width-normalized Id (uA/um) measured @ (Vds = 3.3 V, W = 20 um) | log(Id) | top-gate capacitance (Ctg) | Ctg ≈ | 1.15 | （uF/cm2） | threshold voltage (VT) | VT ≈ | 0.1914905 | (V)
-0.5 |  |  | 10 nm HfO2 |  |  |  | extrapolation of the linear fitting line within Vgs ∈[0.5 V, 1.5 V]
-0.49 |  |  | channel length (L) | L = | 10 | (um) | normalized transconductance (gm) @ (Vds = 3.3 V, W = 20 um) | gm =max (dId/dVgs) ≈ | 1.8356 | (uS/um)
-0.48 |  |  | channel width (W) | W = | 20 | (um) | maximal slope of the linear fitting line within Vgs ∈[0.5 V, 1.5 V]
-0.47 |  |  | elementary charge (q) | q = | 1.602e-19 | (C) | field-effect carrier mobility (uFE) @ (Vds = 3.3 V, L = 10 um) | uFE = L*gm/(Ctg*Vds) | 4.836891 | (cm2/Vs)
-0.46 | [6 empty] | using the normalized gm result
-0.45 | [6 empty] | maximum saturation current @ (Vds = 3.3 V, Vgs = 2 V) | Imax = | 2.66292 | (uA/um)
-0.44
-0.43
-0.42
-0.41
-0.4
-0.39
-0.38
-0.37
-0.36
-0.35
-0.34
-0.33 | 0.00013555 | -3.8679
-0.32 | 0.00013121 | -3.882033
-0.31 | 0.00013185 | -3.87992
-0.3 | 9.413e-05 | -4.026272
-0.29 | 9.699e-05 | -4.013273
-0.28 | 9.858e-05 | -4.006211
-0.27 | 9.146e-05 | -4.038769
-0.26 | 7.396e-05 | -4.131003
-0.25 | 6.569e-05 | -4.182501
-0.24 | 6.358e-05 | -4.196679
-0.23 | 6.634e-05 | -4.178225
-0.22 | 5.635e-05 | -4.249106
-0.21 | 5.686e-05 | -4.245193
-0.2 | 5.856e-05 | -4.232399
-0.19 | 4.342e-05 | -4.36231
-0.18 | 3.438e-05 | -4.463694
-0.17 | 3.305e-05 | -4.480829
-0.16 | 3.051e-05 | -4.515558
-0.15 | 2.655e-05 | -4.575935
-0.14 | 2.739e-05 | -4.562408
-0.13 | 2.249e-05 | -4.648011
-0.12 | 2.136e-05 | -4.670399
-0.11 | 2.057e-05 | -4.686766
-0.1 | 1.575e-05 | -4.802719
-0.09 | 1.132e-05 | -4.946154
-0.08 | 8.34e-06 | -5.078834
-0.07 | 6.8e-06 | -5.167491
-0.06 | 1.016e-05 | -4.993106
-0.05 | 1.749e-05 | -4.75721
-0.04 | 3.525e-05 | -4.452841
-0.03 | 7.421e-05 | -4.129538
-0.02 | 0.00014348 | -3.843209
-0.01 | 0.00029436 | -3.531121
0 | 0.00019353 | -3.713252
0.01 | 0.00066111 | -3.179726
0.02 | 0.00220404 | -2.656781
0.03 | 0.0035511 | -2.449637
0.04 | 0.00582354 | -2.234813
0.05 | 0.00834408 | -2.078622
0.06 | 0.0109437 | -1.960836
0.07 | 0.01417146 | -1.848585
0.08 | 0.01795122 | -1.745906
0.09 | 0.02230956 | -1.651509
0.1 | 0.02668356 | -1.573756
0.11 | 0.03057048 | -1.514698
0.12 | 0.03051 | -1.515558
0.13 | 0.036882 | -1.433186
0.14 | 0.045084 | -1.345978
0.15 | 0.054432 | -1.264146
0.16 | 0.063288 | -1.198679
0.17 | 0.073788 | -1.132014
0.18 | 0.08034 | -1.095068
0.19 | 0.089496 | -1.048196
0.2 | 0.097158 | -1.012521
0.21 | 0.108108 | -0.9661422
0.22 | 0.119814 | -0.9214924
0.23 | 0.126084 | -0.89934
0.24 | 0.130578 | -0.88413
0.25 | 0.139344 | -0.8559117
0.26 | 0.14742 | -0.8314436
0.27 | 0.154878 | -0.8100103
0.28 | 0.166536 | -0.7784919
0.29 | 0.178206 | -0.7490777
0.3 | 0.189138 | -0.7232212
0.31 | 0.199254 | -0.700593
0.32 | 0.206922 | -0.6841933
0.33 | 0.219366 | -0.6588307
0.34 | 0.23901 | -0.6215839
0.35 | 0.253116 | -0.5966804
0.36 | 0.268962 | -0.5703091
0.37 | 0.282762 | -0.548579
0.38 | 0.294732 | -0.5305727
0.39 | 0.301734 | -0.5203757
0.4 | 0.313122 | -0.5042864
0.41 | 0.32406 | -0.4893746
0.42 | 0.33174 | -0.4792022
0.43 | 0.369228 | -0.4327054
0.44 | 0.389898 | -0.409049
0.45 | 0.415074 | -0.3818745
0.46 | 0.432714 | -0.3637991
0.47 | 0.44643 | -0.3502466
0.48 | 0.46668 | -0.3309808
0.49 | 0.48936 | -0.3103715
0.5 | 0.51726 | -0.2862911
0.51 | 0.53787 | -0.2693227
0.52 | 0.55143 | -0.2585096
0.53 | 0.57243 | -0.2422776
0.54 | 0.585 | -0.2328441
0.55 | 0.60501 | -0.2182374
0.56 | 0.62598 | -0.2034395
0.57 | 0.64506 | -0.1903999
0.58 | 0.66435 | -0.1776031
0.59 | 0.69357 | -0.1589097
0.6 | 0.71883 | -0.1433738
0.61 | 0.73116 | -0.1359876
0.62 | 0.74181 | -0.1297073
0.63 | 0.77178 | -0.1125065
0.64 | 0.80289 | -0.09534395
0.65 | 0.81765 | -0.08743256
0.66 | 0.8397 | -0.07587585
0.67 | 0.85356 | -0.06876595
0.68 | 0.87684 | -0.05707965
0.69 | 0.87753 | -0.05673803
0.7 | 0.90705 | -0.04236877
0.71 | 0.92298 | -0.03480771
0.72 | 0.94986 | -0.0223404
0.73 | 0.9414 | -0.02622581
0.74 | 0.97725 | -0.009994321
0.75 | 1.00254 | 0.001101709
0.76 | 1.00746 | 0.003227812
0.77 | 1.01709 | 0.007359384
0.78 | 1.04166 | 0.01772599
0.79 | 1.04013 | 0.01708762
0.8 | 1.06107 | 0.02574404
0.81 | 1.07628 | 0.03192527
0.82 | 1.09539 | 0.03956877
0.83 | 1.10592 | 0.04372371
0.84 | 1.12101 | 0.04960949
0.85 | 1.14831 | 0.06005915
0.86 | 1.15998 | 0.0644505
0.87 | 1.17579 | 0.07032976
0.88 | 1.20504 | 0.08100146
0.89 | 1.23909 | 0.09310285
0.9 | 1.26342 | 0.1015477
0.91 | 1.30623 | 0.1160197
0.92 | 1.34592 | 0.1290192
0.93 | 1.35561 | 0.1321348
0.94 | 1.38711 | 0.1421109
0.95 | 1.41696 | 0.1513576
0.96 | 1.41333 | 0.1502436
0.97 | 1.41687 | 0.15133
0.98 | 1.44435 | 0.1596724
0.99 | 1.46973 | 0.1672376
1 | 1.4841 | 0.1714632
1.01 | 1.4844 | 0.1715509
1.02 | 1.49772 | 0.1754306
1.03 | 1.48167 | 0.1707515
1.04 | 1.53126 | 0.1850489
1.05 | 1.5576 | 0.1924559
1.06 | 1.5588 | 0.1927904
1.07 | 1.57728 | 0.1979088
1.08 | 1.58133 | 0.1990225
1.09 | 1.62429 | 0.2106636
1.1 | 1.63104 | 0.2124646
1.11 | 1.63509 | 0.2135417
1.12 | 1.65423 | 0.2185959
1.13 | 1.69074 | 0.2280768
1.14 | 1.68603 | 0.2268653
1.15 | 1.70802 | 0.232493
1.16 | 1.71384 | 0.2339703
1.17 | 1.75773 | 0.2449522
1.18 | 1.80501 | 0.2564796
1.19 | 1.80633 | 0.2567971
1.2 | 1.79115 | 0.253132
1.21 | 1.89804 | 0.2783054
1.22 | 1.90662 | 0.2802641
1.23 | 1.86801 | 0.2713792
1.24 | 1.91001 | 0.2810356
1.25 | 1.94505 | 0.2889308
1.26 | 1.93458 | 0.2865867
1.27 | 1.96254 | 0.2928185
1.28 | 1.96251 | 0.2928119
1.29 | 1.97946 | 0.2965467
1.3 | 2.00841 | 0.3028524
1.31 | 1.97796 | 0.2962175
1.32 | 1.99932 | 0.3008823
1.33 | 2.00652 | 0.3024435
1.34 | 2.01198 | 0.3036237
1.35 | 2.03397 | 0.3083445
1.36 | 2.08206 | 0.3184932
1.37 | 2.05998 | 0.313863
1.38 | 2.08299 | 0.3186872
1.39 | 2.1036 | 0.3229632
1.4 | 2.12715 | 0.3277981
1.41 | 2.1639 | 0.3352372
1.42 | 2.16954 | 0.3363677
1.43 | 2.17389 | 0.3372376
1.44 | 2.13684 | 0.329772
1.45 | 2.16435 | 0.3353275
1.46 | 2.23149 | 0.3485949
1.47 | 2.2329 | 0.3488693
1.48 | 2.28138 | 0.3581976
1.49 | 2.28048 | 0.3580263
1.5 | 2.28324 | 0.3585516
1.51 | 2.26827 | 0.3556947
1.52 | 2.27769 | 0.3574946
1.53 | 2.27622 | 0.3572142
1.54 | 2.28186 | 0.358289
1.55 | 2.28453 | 0.3587969
1.56 | 2.23929 | 0.3501103
1.57 | 2.22966 | 0.3482386
1.58 | 2.27148 | 0.3563089
1.59 | 2.31927 | 0.3653513
1.6 | 2.36547 | 0.3739174
1.61 | 2.28855 | 0.3595604
1.62 | 2.32515 | 0.366451
1.63 | 2.34642 | 0.3704058
1.64 | 2.37132 | 0.3749902
1.65 | 2.35608 | 0.37219
1.66 | 2.37435 | 0.3755447
1.67 | 2.30313 | 0.3623185
1.68 | 2.37108 | 0.3749462
1.69 | 2.39598 | 0.3794832
1.7 | 2.38173 | 0.3768925
1.71 | 2.43516 | 0.3865275
1.72 | 2.45349 | 0.3897843
1.73 | 2.46531 | 0.3918715
1.74 | 2.48619 | 0.3955343
1.75 | 2.43534 | 0.3865596
1.76 | 2.48871 | 0.3959743
1.77 | 2.49435 | 0.3969574
1.78 | 2.48718 | 0.3957072
1.79 | 2.50068 | 0.3980581
1.8 | 2.46717 | 0.3921991
1.81 | 2.50074 | 0.3980685
1.82 | 2.53734 | 0.4043787
1.83 | 2.55705 | 0.4077392
1.84 | 2.49603 | 0.3972498
1.85 | 2.45298 | 0.389694
1.86 | 2.44428 | 0.388151
1.87 | 2.50692 | 0.3991405
1.88 | 2.49903 | 0.3977715
1.89 | 2.52729 | 0.4026551
1.9 | 2.56014 | 0.4082637
1.91 | 2.5353 | 0.4040294
1.92 | 2.57544 | 0.4108514
1.93 | 2.57763 | 0.4112206
1.94 | 2.57328 | 0.410487
1.95 | 2.60946 | 0.4165506
1.96 | 2.66709 | 0.4260377
1.97 | 2.67468 | 0.4272718
1.98 | 2.68416 | 0.4288084
1.99 | 2.70771 | 0.4326021
2 | 2.66292 | 0.4253581

## output characteristics
experimental measurement data | [6 empty] | known conditions of FET |  |  |  | results of FET performance parameters
Vds (V) | width-normalized Id (uA/um) measured @ W = 20 um | [5 empty] | top-gate capacitance (Ctg) | Ctg ≈ | 1.15 | （uF/cm2） | two-dimensional conductivity (σ2D) |  |  | (uS)
| Vgs = 0 mV | Vgs = 10 mV | Vgs = 20 mV | Vgs = 30 mV | Vgs = 40 mV | Vgs = 50 mV | 10 nm HfO2 |  |  |  | linear fitting within low-drain voltage reigm, Vds ∈[0 V, 0.165 V] | σ2D = L*(linear fitting slope)
0 | -2.6e-07 | -1.6e-07 | -1.8e-07 | 1.9e-07 | -6e-08 | 8e-08 | channel length (L) | L = | 10 | (um) | calculated @ Vgs = 0 V |  | 0.001000606
0.033 | 5.68e-06 | 5.753e-05 | 0.00011183 | 0.00017921 | 0.00024986 | 0.0003327 | channel width (W) | W = | 20 | (um) | calculated @ Vgs = 10 mV |  | 0.01176727
0.066 | 9.74e-06 | 0.00010265 | 0.00020848 | 0.0003357 | 0.00048546 | 0.00064239 | elementary charge (q) | q = | 1.602e-19 | (C) | calculated @ Vgs = 20 mV |  | 0.02597636
0.099 | 1.207e-05 | 0.00014118 | 0.00028487 | 0.00047823 | 0.00071268 | 0.0009405 |  |  |  |  | calculated @ Vgs = 30 mV |  | 0.04476848
0.132 | 1.413e-05 | 0.00017243 | 0.00036699 | 0.00062337 | 0.0009222 | 0.00123432 |  |  |  |  | calculated @ Vgs = 40 mV |  | 0.06777818
0.165 | 1.625e-05 | 0.000194 | 0.00042843 | 0.00073887 | 0.00111828 | 0.00150828 |  |  |  |  | calculated @ Vgs = 50 mV |  | 0.09140606
0.198 | 1.733e-05 | 0.00021764 | 0.00049341 | 0.00086166 | 0.00130044 | 0.00176751 |  |  |  |  | width-normalized drain saturation current (Isat) |  |  | (uA/um)
0.231 | 1.817e-05 | 0.00023324 | 0.00054927 | 0.00096558 | 0.00147054 | 0.00205692 |  |  |  |  | constant fitting within saturation reigm, Vds ∈[2 V, 3.3 V] | Isat = average(Id ∈ [1.98 V, 3.3 V])
0.264 | 1.926e-05 | 0.00025213 | 0.00059235 | 0.00106728 | 0.00165714 | 0.00226629 |  |  |  |  | measured @ Vgs = 0 V |  | 3.760927e-05
0.297 | 1.989e-05 | 0.00026419 | 0.0006378 | 0.00116808 | 0.00182238 | 0.00247383 |  |  |  |  | measured @ Vgs = 10 mV |  | 0.0002487332
0.33 | 1.922e-05 | 0.00026812 | 0.00068937 | 0.00126486 | 0.00196908 | 0.00266193 |  |  |  |  | measured @ Vgs = 20 mV |  | 0.0008434317
0.363 | 1.951e-05 | 0.00026864 | 0.0007158 | 0.00133887 | 0.00208026 | 0.00292956 |  |  |  |  | measured @ Vgs = 30 mV |  | 0.001866786
0.396 | 1.971e-05 | 0.00027552 | 0.00074994 | 0.00140304 | 0.00221805 | 0.00308844 |  |  |  |  | measured @ Vgs = 40 mV |  | 0.003635665
0.429 | 2.09e-05 | 0.00027943 | 0.00078762 | 0.00147699 | 0.00234219 | 0.00327648 |  |  |  |  | measured @ Vgs = 50 mV |  | 0.006001709
0.462 | 2.08e-05 | 0.00028615 | 0.00080622 | 0.00152943 | 0.00243606 | 0.0034779
0.495 | 2.152e-05 | 0.00028867 | 0.00083694 | 0.00158841 | 0.00252999 | 0.00365664
0.528 | 2.168e-05 | 0.00027871 | 0.0008589 | 0.00162306 | 0.00265188 | 0.00385752
0.561 | 2.164e-05 | 0.00027606 | 0.00087666 | 0.00167928 | 0.00269622 | 0.00397302
0.594 | 2.319e-05 | 0.00027491 | 0.00088902 | 0.00170088 | 0.00275964 | 0.0041142
0.627 | 2.225e-05 | 0.00027984 | 0.00087951 | 0.0017706 | 0.00284931 | 0.00423036
0.66 | 2.23e-05 | 0.00028031 | 0.00088041 | 0.00176301 | 0.00297063 | 0.00436008
0.693 | 2.423e-05 | 0.00028427 | 0.0008862 | 0.00181128 | 0.00302541 | 0.00450162
0.726 | 2.333e-05 | 0.00027716 | 0.00090837 | 0.00182952 | 0.00308727 | 0.00459948
0.759 | 2.345e-05 | 0.00028631 | 0.00089952 | 0.00184554 | 0.00312138 | 0.00470214
0.792 | 2.57e-05 | 0.00029469 | 0.00091419 | 0.00183096 | 0.00321534 | 0.00478104
0.825 | 2.63e-05 | 0.00028188 | 0.00091554 | 0.00185676 | 0.00325278 | 0.00487356
0.858 | 2.514e-05 | 0.00027425 | 0.00091755 | 0.00187551 | 0.00327288 | 0.00496902
0.891 | 2.448e-05 | 0.00027691 | 0.00093393 | 0.00186939 | 0.00335814 | 0.00503688
0.924 | 2.543e-05 | 0.00027255 | 0.00093093 | 0.00185805 | 0.0033999 | 0.00515766
0.957 | 2.489e-05 | 0.00026699 | 0.00089484 | 0.00188535 | 0.00342228 | 0.00522966
0.99 | 2.627e-05 | 0.00027519 | 0.00090258 | 0.00191019 | 0.00344136 | 0.00524616
1.023 | 2.617e-05 | 0.00027028 | 0.00090465 | 0.00192456 | 0.00350562 | 0.00534102
1.056 | 2.753e-05 | 0.00027153 | 0.00090108 | 0.00195099 | 0.0035403 | 0.0054192
1.089 | 2.632e-05 | 0.00027321 | 0.00089526 | 0.00196194 | 0.00350094 | 0.0054741
1.122 | 2.622e-05 | 0.0002681 | 0.00087804 | 0.00195411 | 0.00351906 | 0.00555294
1.155 | 2.798e-05 | 0.0002661 | 0.00089391 | 0.0019497 | 0.00354504 | 0.00566382
1.188 | 2.962e-05 | 0.00026582 | 0.00087816 | 0.00195411 | 0.00357072 | 0.00575652
1.221 | 2.812e-05 | 0.00026783 | 0.00088728 | 0.0019347 | 0.00358026 | 0.0057933
1.254 | 2.871e-05 | 0.00026084 | 0.00087786 | 0.00193164 | 0.00365592 | 0.0057915
1.287 | 2.874e-05 | 0.00025636 | 0.00087918 | 0.00194295 | 0.00366312 | 0.00577434
1.32 | 2.94e-05 | 0.00026532 | 0.00087108 | 0.00191037 | 0.0036456 | 0.00577386
1.353 | 3.043e-05 | 0.00027118 | 0.00086871 | 0.00189639 | 0.00361224 | 0.00582642
1.386 | 3.082e-05 | 0.00026762 | 0.00086616 | 0.0019515 | 0.00362208 | 0.005772
1.419 | 2.882e-05 | 0.0002557 | 0.00086478 | 0.00195504 | 0.0036129 | 0.00590706
1.452 | 2.912e-05 | 0.0002487 | 0.0008688 | 0.00192879 | 0.00364584 | 0.00586512
1.485 | 3.09e-05 | 0.00026166 | 0.00086805 | 0.00193929 | 0.00362922 | 0.005883
1.518 | 2.829e-05 | 0.00024782 | 0.00088848 | 0.00195753 | 0.00365226 | 0.00584568
1.551 | 2.868e-05 | 0.00025899 | 0.00086835 | 0.00200241 | 0.003654 | 0.0058851
1.584 | 3.029e-05 | 0.00026477 | 0.00089691 | 0.0019584 | 0.00369606 | 0.00591756
1.617 | 3.097e-05 | 0.00026449 | 0.00088092 | 0.00195435 | 0.00373278 | 0.00588282
1.65 | 3.175e-05 | 0.00027086 | 0.00088452 | 0.00193374 | 0.00370584 | 0.00590928
1.683 | 3.105e-05 | 0.0002692 | 0.00087087 | 0.00193113 | 0.00367638 | 0.0060165
1.716 | 3.263e-05 | 0.00025776 | 0.00088926 | 0.00189582 | 0.00369042 | 0.0060132
1.749 | 3.196e-05 | 0.00025427 | 0.00090342 | 0.00189774 | 0.00367662 | 0.00603504
1.782 | 3.361e-05 | 0.00025376 | 0.00089247 | 0.00188751 | 0.0036783 | 0.00604578
1.815 | 3.077e-05 | 0.00025839 | 0.00086847 | 0.00191706 | 0.00372456 | 0.00605718
1.848 | 2.974e-05 | 0.00025883 | 0.00087354 | 0.00192219 | 0.00372054 | 0.0060195
1.881 | 3.099e-05 | 0.00025602 | 0.00086958 | 0.00196155 | 0.00373272 | 0.0060741
1.914 | 3.09e-05 | 0.00024911 | 0.00086817 | 0.00195378 | 0.00373872 | 0.0060357
1.947 | 3.062e-05 | 0.00024945 | 0.0008679 | 0.00192369 | 0.00373656 | 0.00599292
1.98 | 3.2e-05 | 0.00025501 | 0.00087603 | 0.00192321 | 0.00371502 | 0.00594324
2.013 | 3.115e-05 | 0.00025276 | 0.00087795 | 0.00191889 | 0.00371706 | 0.00599094
2.046 | 3.093e-05 | 0.00025469 | 0.00088707 | 0.00190626 | 0.00371862 | 0.00598194
2.079 | 3.233e-05 | 0.00025954 | 0.00087564 | 0.00191505 | 0.0037173 | 0.0060288
2.112 | 3.493e-05 | 0.00024998 | 0.00087003 | 0.00189345 | 0.00371754 | 0.00600048
2.145 | 3.261e-05 | 0.00024376 | 0.00088011 | 0.00190221 | 0.00374286 | 0.00602034
2.178 | 3.4e-05 | 0.00024344 | 0.00088047 | 0.00192435 | 0.00371598 | 0.00599418
2.211 | 3.446e-05 | 0.00024366 | 0.00087798 | 0.00190827 | 0.00368796 | 0.00599154
2.244 | 3.65e-05 | 0.00024628 | 0.00088125 | 0.00191187 | 0.00368766 | 0.00596526
2.277 | 3.531e-05 | 0.00025799 | 0.00086601 | 0.00188097 | 0.00366966 | 0.00598284
2.31 | 3.514e-05 | 0.00024828 | 0.00086061 | 0.00190773 | 0.003681 | 0.00605964
2.343 | 3.446e-05 | 0.00025461 | 0.0008586 | 0.00188028 | 0.0036627 | 0.00605604
2.376 | 3.588e-05 | 0.00025391 | 0.00086832 | 0.00193104 | 0.00365952 | 0.00606054
2.409 | 3.723e-05 | 0.00025316 | 0.00086643 | 0.00187995 | 0.00362352 | 0.00601374
2.442 | 3.547e-05 | 0.00025078 | 0.0008727 | 0.00187248 | 0.00361758 | 0.00597888
2.475 | 3.488e-05 | 0.0002443 | 0.00085827 | 0.00187062 | 0.003642 | 0.00593658
2.508 | 3.679e-05 | 0.00025088 | 0.00087138 | 0.00185115 | 0.003654 | 0.00588816
2.541 | 3.571e-05 | 0.00025009 | 0.00085551 | 0.00184056 | 0.00370854 | 0.00601686
2.574 | 3.519e-05 | 0.00025364 | 0.00083727 | 0.00181326 | 0.00369078 | 0.00600582
2.607 | 3.545e-05 | 0.00024813 | 0.00083955 | 0.00184434 | 0.00366234 | 0.00592404
2.64 | 3.496e-05 | 0.00024239 | 0.00085263 | 0.00182655 | 0.00364302 | 0.0058653
2.673 | 3.693e-05 | 0.00024166 | 0.0008415 | 0.00182808 | 0.00361572 | 0.00589884
2.706 | 3.623e-05 | 0.00024608 | 0.00079917 | 0.00184551 | 0.0036792 | 0.00593964
2.739 | 3.589e-05 | 0.00025791 | 0.00083805 | 0.00183231 | 0.00365196 | 0.0060147
2.772 | 3.801e-05 | 0.00025004 | 0.00081795 | 0.00182928 | 0.00368004 | 0.0058875
2.805 | 3.969e-05 | 0.00024879 | 0.00082695 | 0.00184755 | 0.00364938 | 0.00592344
2.838 | 3.815e-05 | 0.00025789 | 0.00083355 | 0.00186555 | 0.00362316 | 0.0059757
2.871 | 4.089e-05 | 0.00024948 | 0.00083556 | 0.00187377 | 0.00367968 | 0.00599496
2.904 | 3.881e-05 | 0.00024075 | 0.0008145 | 0.00187794 | 0.00359838 | 0.00608916
2.937 | 4.015e-05 | 0.00023957 | 0.00083394 | 0.00182772 | 0.00356382 | 0.00607152
2.97 | 4.151e-05 | 0.0002338 | 0.00080184 | 0.00184584 | 0.00358776 | 0.0060645
3.003 | 4.416e-05 | 0.00024026 | 0.00081666 | 0.00184767 | 0.00358002 | 0.00608784
3.036 | 4.49e-05 | 0.00023989 | 0.00083304 | 0.00184101 | 0.00357798 | 0.00605526
3.069 | 4.42e-05 | 0.00024262 | 0.00083205 | 0.00187149 | 0.00359736 | 0.00609006
3.102 | 4.33e-05 | 0.00024911 | 0.000816 | 0.00185778 | 0.00357906 | 0.0059892
3.135 | 4.271e-05 | 0.00023842 | 0.00080433 | 0.00182301 | 0.00351774 | 0.00597096
3.168 | 4.242e-05 | 0.00024921 | 0.00080814 | 0.00185997 | 0.0034962 | 0.0060096
3.201 | 4.307e-05 | 0.00025036 | 0.00079461 | 0.00184956 | 0.00349944 | 0.00607878
3.234 | 4.168e-05 | 0.00025777 | 0.00081474 | 0.00185904 | 0.00349644 | 0.00608028
3.267 | 4.183e-05 | 0.00025243 | 0.00078864 | 0.00183321 | 0.0035172 | 0.0060495
3.3 | 4.207e-05 | 0.00025474 | 0.00081567 | 0.00181944 | 0.00353706 | 0.00609348