## transfer characteristics
experimental measurement data |  |  | known conditions of FET |  |  |  | results of FET performance parameters
Vgs (V) | width-normalized Id (uA/um) measured @ (Vds = 3.3 V, W = 20 um) | log(Id) | top-gate capacitance (Ctg) | Ctg ≈ | 1.15 | （uF/cm2） | threshold voltage (VT) | VT ≈ | 0.2205073 | (V)
-0.5 |  |  | 10 nm HfO2 |  |  |  | extrapolation of the linear fitting line within Vgs ∈[0.5 V, 1.5 V]
-0.49 |  |  | channel length (L) | L = | 10 | (um) | normalized transconductance (gm) @ (Vds = 3.3 V, W = 20 um) | gm =max (dId/dVgs) ≈ | 1.4902 | (uS/um)
-0.48 |  |  | channel width (W) | W = | 20 | (um) | maximal slope of the linear fitting line within Vgs ∈[0.5 V, 1.5 V]
-0.47 |  |  | elementary charge (q) | q = | 1.602e-19 | (C) | field-effect carrier mobility (uFE) @ (Vds = 3.3 V, L = 10 um) | uFE = L*gm/(Ctg*Vds) | 3.926746 | (cm2/Vs)
-0.46 | [6 empty] | using the normalized gm result
-0.45 | [6 empty] | maximum saturation current @ (Vds = 3.3 V, Vgs = 2 V) | Imax = | 2.29746 | (uA/um)
-0.44
-0.43
-0.42
-0.41
-0.4
-0.39
-0.38 | 9.342e-05 | -4.02956
-0.37 | 0.00010081 | -3.996496
-0.36 | 8.655e-05 | -4.062733
-0.35 | 8.862e-05 | -4.052468
-0.34 | 7.684e-05 | -4.114413
-0.33 | 6.546e-05 | -4.184024
-0.32 | 6.196e-05 | -4.207889
-0.31 | 7.927e-05 | -4.100891
-0.3 | 6.911e-05 | -4.160459
-0.29 | 6.37e-05 | -4.195861
-0.28 | 5.34e-05 | -4.272459
-0.27 | 6.017e-05 | -4.22062
-0.26 | 5.113e-05 | -4.291324
-0.25 | 4.132e-05 | -4.38384
-0.24 | 3.228e-05 | -4.491066
-0.23 | 2.574e-05 | -4.589391
-0.22 | 1.418e-05 | -4.848324
-0.21 | 1.301e-05 | -4.885723
-0.2 | 1.484e-05 | -4.828566
-0.19 | 1.079e-05 | -4.966979
-0.18 | 8.41e-06 | -5.075204
-0.17 | 6.65e-06 | -5.177178
-0.16 | 4.32e-06 | -5.364516
-0.15 | 5.93e-06 | -5.226945
-0.14 | 3.81e-06 | -5.419075
-0.13 | 1.57e-06 | -5.8041
-0.12 | 2.08e-06 | -5.681937
-0.11 | 3.39e-06 | -5.4698
-0.1 | 1.23e-06 | -5.910095
-0.09 | 9.6e-07 | -6.017729
-0.08 | 4.07e-06 | -5.390406
-0.07 | 9.18e-06 | -5.037157
-0.06 | 1.897e-05 | -4.721933
-0.05 | 3.745e-05 | -4.426548
-0.04 | 6.678e-05 | -4.175354
-0.03 | 0.00011873 | -3.92544
-0.02 | 0.00019774 | -3.703905
-0.01 | 0.00033786 | -3.471263
0 | 0.00049266 | -3.307453
0.01 | 0.0006489 | -3.187822
0.02 | 0.00189273 | -2.722911
0.03 | 0.002889 | -2.539252
0.04 | 0.0046455 | -2.332968
0.05 | 0.00675078 | -2.170646
0.06 | 0.00864582 | -2.063194
0.07 | 0.01077702 | -1.967501
0.08 | 0.01284492 | -1.891269
0.09 | 0.01543476 | -1.8115
0.1 | 0.01791252 | -1.746843
0.11 | 0.02123082 | -1.673033
0.12 | 0.02435256 | -1.613455
0.13 | 0.0267459 | -1.572743
0.14 | 0.03003642 | -1.522352
0.15 | 0.02620698 | -1.581583
0.16 | 0.0316425 | -1.499729
0.17 | 0.032118 | -1.493252
0.18 | 0.038508 | -1.414449
0.19 | 0.045654 | -1.340521
0.2 | 0.053946 | -1.268041
0.21 | 0.060672 | -1.217012
0.22 | 0.067812 | -1.168693
0.23 | 0.07482 | -1.125982
0.24 | 0.08028 | -1.095393
0.25 | 0.090582 | -1.042958
0.26 | 0.100194 | -0.9991583
0.27 | 0.106716 | -0.9717705
0.28 | 0.118812 | -0.9251397
0.29 | 0.127596 | -0.8941629
0.3 | 0.127986 | -0.8928375
0.31 | 0.132078 | -0.8791695
0.32 | 0.144246 | -0.8408962
0.33 | 0.15663 | -0.8051251
0.34 | 0.164574 | -0.7836388
0.35 | 0.17124 | -0.7663948
0.36 | 0.179982 | -0.7447709
0.37 | 0.184956 | -0.7329316
0.38 | 0.199476 | -0.7001093
0.39 | 0.211548 | -0.6745911
0.4 | 0.226254 | -0.6454037
0.41 | 0.22788 | -0.6422938
0.42 | 0.239106 | -0.6214095
0.43 | 0.242964 | -0.6144581
0.44 | 0.2565 | -0.5909126
0.45 | 0.272598 | -0.5644773
0.46 | 0.276036 | -0.5590343
0.47 | 0.294852 | -0.5303959
0.48 | 0.310824 | -0.5074855
0.49 | 0.311136 | -0.5070497
0.5 | 0.332244 | -0.4785429
0.51 | 0.343056 | -0.464635
0.52 | 0.368922 | -0.4330654
0.53 | 0.388452 | -0.4106626
0.54 | 0.401982 | -0.3957934
0.55 | 0.408078 | -0.3892568
0.56 | 0.39687 | -0.4013517
0.57 | 0.4215 | -0.3752024
0.58 | 0.44103 | -0.3555319
0.59 | 0.46326 | -0.3341752
0.6 | 0.4932 | -0.3069769
0.61 | 0.5133 | -0.2896287
0.62 | 0.54105 | -0.2667626
0.63 | 0.54744 | -0.2616635
0.64 | 0.58137 | -0.2355474
0.65 | 0.57792 | -0.2381323
0.66 | 0.61377 | -0.2119943
0.67 | 0.62718 | -0.2026078
0.68 | 0.64413 | -0.1910265
0.69 | 0.65133 | -0.1861989
0.7 | 0.67653 | -0.1697129
0.71 | 0.67431 | -0.1711404
0.72 | 0.68085 | -0.1669486
0.73 | 0.71286 | -0.1469958
0.74 | 0.7329 | -0.1349553
0.75 | 0.7533 | -0.123032
0.76 | 0.75972 | -0.1193464
0.77 | 0.77403 | -0.1112422
0.78 | 0.80751 | -0.09285209
0.79 | 0.83409 | -0.07878709
0.8 | 0.83514 | -0.07824071
0.81 | 0.86052 | -0.06523903
0.82 | 0.83892 | -0.07627945
0.83 | 0.86112 | -0.06493632
0.84 | 0.87729 | -0.05685682
0.85 | 0.87066 | -0.06015141
0.86 | 0.89967 | -0.04591676
0.87 | 0.91089 | -0.04053407
0.88 | 0.92844 | -0.03224616
0.89 | 0.93318 | -0.03003458
0.9 | 0.97062 | -0.01295076
0.91 | 0.98859 | -0.004983787
0.92 | 0.99339 | -0.002880216
0.93 | 1.03521 | 0.01502846
0.94 | 1.03896 | 0.01659883
0.95 | 1.03491 | 0.01490258
0.96 | 1.0734 | 0.03076159
0.97 | 1.09164 | 0.03807944
0.98 | 1.0938 | 0.03893792
0.99 | 1.11864 | 0.04869034
1 | 1.1616 | 0.0650566
1.01 | 1.16781 | 0.06737219
1.02 | 1.16994 | 0.06816359
1.03 | 1.25943 | 0.100174
1.04 | 1.24842 | 0.09636072
1.05 | 1.24074 | 0.09368078
1.06 | 1.30089 | 0.1142406
1.07 | 1.26654 | 0.1026189
1.08 | 1.23954 | 0.09326055
1.09 | 1.30557 | 0.1158002
1.1 | 1.28325 | 0.1083113
1.11 | 1.32204 | 0.1212446
1.12 | 1.31895 | 0.1202283
1.13 | 1.35153 | 0.1308257
1.14 | 1.37583 | 0.1385648
1.15 | 1.38129 | 0.1402849
1.16 | 1.41354 | 0.1503081
1.17 | 1.41684 | 0.1513208
1.18 | 1.4274 | 0.1545457
1.19 | 1.44153 | 0.1588237
1.2 | 1.43706 | 0.1574749
1.21 | 1.46541 | 0.1659592
1.22 | 1.46436 | 0.1656479
1.23 | 1.49016 | 0.1732329
1.24 | 1.49076 | 0.1734077
1.25 | 1.53588 | 0.1863573
1.26 | 1.52382 | 0.1829337
1.27 | 1.55364 | 0.1913504
1.28 | 1.5318 | 0.1852021
1.29 | 1.52343 | 0.1828225
1.3 | 1.57065 | 0.1960794
1.31 | 1.61031 | 0.2069095
1.32 | 1.62708 | 0.2114089
1.33 | 1.65012 | 0.2175155
1.34 | 1.6743 | 0.2238333
1.35 | 1.69746 | 0.2297995
1.36 | 1.71375 | 0.2339475
1.37 | 1.64505 | 0.2161791
1.38 | 1.6584 | 0.2196893
1.39 | 1.71255 | 0.2336433
1.4 | 1.75575 | 0.2444627
1.41 | 1.73688 | 0.2397698
1.42 | 1.72485 | 0.2367513
1.43 | 1.76487 | 0.2467127
1.44 | 1.79571 | 0.2542362
1.45 | 1.79757 | 0.2546858
1.46 | 1.82304 | 0.2607962
1.47 | 1.88403 | 0.2750878
1.48 | 1.90017 | 0.2787925
1.49 | 1.82907 | 0.2622303
1.5 | 1.8396 | 0.2647234
1.51 | 1.88985 | 0.2764273
1.52 | 1.93536 | 0.2867618
1.53 | 1.96152 | 0.2925927
1.54 | 1.91925 | 0.2831315
1.55 | 1.91418 | 0.2819828
1.56 | 1.93104 | 0.2857913
1.57 | 1.90797 | 0.2805715
1.58 | 1.9932 | 0.2995509
1.59 | 2.02422 | 0.3062577
1.6 | 2.03013 | 0.3075238
1.61 | 2.01015 | 0.3032285
1.62 | 1.97421 | 0.2953933
1.63 | 2.03208 | 0.3079408
1.64 | 2.0553 | 0.3128752
1.65 | 2.08266 | 0.3186184
1.66 | 1.99905 | 0.3008237
1.67 | 2.05449 | 0.312704
1.68 | 2.09715 | 0.3216295
1.69 | 2.07078 | 0.316134
1.7 | 2.11032 | 0.3243483
1.71 | 2.08878 | 0.3198927
1.72 | 2.13579 | 0.3295585
1.73 | 2.19555 | 0.3415433
1.74 | 2.17758 | 0.3379741
1.75 | 2.15622 | 0.3336931
1.76 | 2.20641 | 0.3436862
1.77 | 2.20128 | 0.3426753
1.78 | 2.23263 | 0.3488168
1.79 | 2.20386 | 0.343184
1.8 | 2.18151 | 0.3387572
1.81 | 2.15211 | 0.3328645
1.82 | 2.21385 | 0.3451482
1.83 | 2.19702 | 0.341834
1.84 | 2.27118 | 0.3562516
1.85 | 2.27226 | 0.356458
1.86 | 2.3103 | 0.3636684
1.87 | 2.31699 | 0.3649242
1.88 | 2.33283 | 0.3678831
1.89 | 2.31906 | 0.365312
1.9 | 2.30775 | 0.3631888
1.91 | 2.31804 | 0.3651209
1.92 | 2.29914 | 0.3615654
1.93 | 2.31468 | 0.364491
1.94 | 2.32323 | 0.3660922
1.95 | 2.32851 | 0.3670781
1.96 | 2.33421 | 0.3681399
1.97 | 2.28099 | 0.3581234
1.98 | 2.27973 | 0.3578834
1.99 | 2.25207 | 0.3525819
2 | 2.29746 | 0.361248

## output characteristics
experimental measurement data | [6 empty] | known conditions of FET |  |  |  | results of FET performance parameters
Vds (V) | width-normalized Id (uA/um) measured @ W = 20 um | [5 empty] | top-gate capacitance (Ctg) | Ctg ≈ | 1.15 | （uF/cm2） | two-dimensional conductivity (σ2D) |  |  | (uS)
| Vgs = 0 mV | Vgs = 10 mV | Vgs = 20 mV | Vgs = 30 mV | Vgs = 40 mV | Vgs = 50 mV | 10 nm HfO2 |  |  |  | linear fitting within low-drain voltage reigm, Vds ∈[0 V, 0.165 V] | σ2D = L*(linear fitting slope)
0 | 9.5e-07 | 5e-08 | -3.58e-06 | -1.573e-05 | -7.74e-06 | -1.088e-05 | channel length (L) | L = | 10 | (um) | calculated @ Vgs = 0 V |  | 0.001040606
0.033 | 4.05e-06 | 6.394e-05 | 0.00010619 | 0.00017212 | 0.00023912 | 0.00031119 | channel width (W) | W = | 20 | (um) | calculated @ Vgs = 10 mV |  | 0.01261455
0.066 | 1.169e-05 | 0.00011382 | 0.00020258 | 0.00032517 | 0.00047358 | 0.00061824 | elementary charge (q) | q = | 1.602e-19 | (C) | calculated @ Vgs = 20 mV |  | 0.02669697
0.099 | 1.135e-05 | 0.00014942 | 0.00028133 | 0.000483 | 0.00068739 | 0.00093048 |  |  |  |  | calculated @ Vgs = 30 mV |  | 0.04624242
0.132 | 1.471e-05 | 0.00017978 | 0.00036771 | 0.00061623 | 0.00089502 | 0.00120891 |  |  |  |  | calculated @ Vgs = 40 mV |  | 0.06805455
0.165 | 1.812e-05 | 0.00020819 | 0.00043692 | 0.00074727 | 0.00111516 | 0.00146052 |  |  |  |  | calculated @ Vgs = 50 mV |  | 0.08917576
0.198 | 1.551e-05 | 0.00022241 | 0.00049311 | 0.00088692 | 0.00130842 | 0.00173085 |  |  |  |  | width-normalized drain saturation current (Isat) |  |  | (uA/um)
0.231 | 1.833e-05 | 0.00024487 | 0.00055746 | 0.0009885 | 0.00148854 | 0.00195636 |  |  |  |  | constant fitting within saturation reigm, Vds ∈[2 V, 3.3 V] | Isat = average(Id ∈ [1.98 V, 3.3 V])
0.264 | 2.22e-05 | 0.000262 | 0.00060411 | 0.00108795 | 0.00165615 | 0.00224613 |  |  |  |  | measured @ Vgs = 0 V |  | 5.607195e-05
0.297 | 2.025e-05 | 0.00027757 | 0.00065715 | 0.00118386 | 0.00179352 | 0.00243933 |  |  |  |  | measured @ Vgs = 10 mV |  | 0.0002785539
0.33 | 2.587e-05 | 0.00028931 | 0.00068646 | 0.00127413 | 0.00193425 | 0.0027018 |  |  |  |  | measured @ Vgs = 20 mV |  | 0.0008801473
0.363 | 2.443e-05 | 0.00029347 | 0.00072642 | 0.00136542 | 0.0020826 | 0.00289206 |  |  |  |  | measured @ Vgs = 30 mV |  | 0.001980177
0.396 | 2.831e-05 | 0.00029889 | 0.000741 | 0.00147045 | 0.00220869 | 0.0031032 |  |  |  |  | measured @ Vgs = 40 mV |  | 0.003653397
0.429 | 2.693e-05 | 0.00030333 | 0.00077013 | 0.0015252 | 0.00234534 | 0.00332034 |  |  |  |  | measured @ Vgs = 50 mV |  | 0.006299874
0.462 | 2.58e-05 | 0.00030177 | 0.00077367 | 0.00156189 | 0.00245967 | 0.00347244
0.495 | 2.614e-05 | 0.00030297 | 0.00080271 | 0.00162261 | 0.00256581 | 0.00364038
0.528 | 2.67e-05 | 0.00030924 | 0.00083691 | 0.00168258 | 0.00270513 | 0.00385698
0.561 | 2.974e-05 | 0.00030642 | 0.00085578 | 0.00175224 | 0.0027909 | 0.00397314
0.594 | 2.82e-05 | 0.00030564 | 0.00087243 | 0.00177726 | 0.00287397 | 0.00411648
0.627 | 2.779e-05 | 0.00029859 | 0.00089496 | 0.00184029 | 0.00289998 | 0.00425628
0.66 | 2.705e-05 | 0.00030366 | 0.00089976 | 0.00185859 | 0.00301083 | 0.00440934
0.693 | 2.414e-05 | 0.00031374 | 0.00089787 | 0.0019236 | 0.00304128 | 0.00453786
0.726 | 2.641e-05 | 0.00031962 | 0.00090618 | 0.00194574 | 0.00307863 | 0.0046095
0.759 | 2.924e-05 | 0.00031518 | 0.00090051 | 0.00190923 | 0.0031509 | 0.0047535
0.792 | 2.949e-05 | 0.00031617 | 0.00091197 | 0.00192918 | 0.00320466 | 0.00492084
0.825 | 2.948e-05 | 0.00032397 | 0.00092094 | 0.0019569 | 0.00328596 | 0.00497928
0.858 | 2.794e-05 | 0.0003303 | 0.00092892 | 0.00198435 | 0.00338568 | 0.0050568
0.891 | 2.71e-05 | 0.0003285 | 0.00090438 | 0.00196866 | 0.00338982 | 0.00516738
0.924 | 2.984e-05 | 0.00032952 | 0.00091947 | 0.00199227 | 0.00345144 | 0.00527322
0.957 | 2.787e-05 | 0.00032859 | 0.00088863 | 0.00202968 | 0.00350244 | 0.0053001
0.99 | 2.903e-05 | 0.00033237 | 0.00089301 | 0.0020019 | 0.00352824 | 0.00542574
1.023 | 2.987e-05 | 0.00032475 | 0.00089121 | 0.00199473 | 0.00357276 | 0.0054837
1.056 | 2.905e-05 | 0.00033363 | 0.00089337 | 0.00202701 | 0.00358944 | 0.00559728
1.089 | 3.074e-05 | 0.00032433 | 0.00089859 | 0.00203619 | 0.00356286 | 0.00562374
1.122 | 3.094e-05 | 0.00032886 | 0.00090804 | 0.00203454 | 0.00358524 | 0.00571728
1.155 | 3.2e-05 | 0.00033261 | 0.00092118 | 0.00203892 | 0.0035496 | 0.00569538
1.188 | 3.149e-05 | 0.00032856 | 0.00093192 | 0.00205533 | 0.00359166 | 0.00577152
1.221 | 3.012e-05 | 0.0003219 | 0.00092823 | 0.0020391 | 0.00358704 | 0.00585558
1.254 | 2.876e-05 | 0.00031554 | 0.00092382 | 0.00203577 | 0.00361536 | 0.0059004
1.287 | 2.868e-05 | 0.00031521 | 0.00093273 | 0.00202935 | 0.00364056 | 0.00592866
1.32 | 3e-05 | 0.0003129 | 0.00092964 | 0.00202116 | 0.00364596 | 0.00600564
1.353 | 3.231e-05 | 0.00032859 | 0.00092979 | 0.0020061 | 0.0037002 | 0.00603702
1.386 | 3.357e-05 | 0.00031596 | 0.00094188 | 0.00203796 | 0.00364236 | 0.00603384
1.419 | 3.488e-05 | 0.00031632 | 0.00094071 | 0.00202929 | 0.00362604 | 0.00600828
1.452 | 3.222e-05 | 0.00030912 | 0.00093522 | 0.00203733 | 0.00361524 | 0.00598836
1.485 | 3.221e-05 | 0.00030345 | 0.00094293 | 0.00204201 | 0.00361842 | 0.00606486
1.518 | 3.199e-05 | 0.00029626 | 0.00093327 | 0.00202362 | 0.00367848 | 0.00602748
1.551 | 3.236e-05 | 0.0002973 | 0.000927 | 0.00200928 | 0.00361248 | 0.00609318
1.584 | 3.328e-05 | 0.00030102 | 0.00092565 | 0.002022 | 0.00362292 | 0.00602664
1.617 | 3.282e-05 | 0.0003006 | 0.0009447 | 0.0020445 | 0.00361422 | 0.00610716
1.65 | 3.43e-05 | 0.00030231 | 0.00089931 | 0.00200241 | 0.00368268 | 0.00611796
1.683 | 3.662e-05 | 0.00030261 | 0.00091512 | 0.00197373 | 0.0036507 | 0.006162
1.716 | 3.572e-05 | 0.00030375 | 0.00090528 | 0.00198966 | 0.0036729 | 0.00614988
1.749 | 3.328e-05 | 0.00030228 | 0.00089727 | 0.00199965 | 0.00371136 | 0.00615726
1.782 | 3.143e-05 | 0.00030294 | 0.00089682 | 0.00200334 | 0.00378648 | 0.00610356
1.815 | 3.227e-05 | 0.00029993 | 0.00090729 | 0.00203847 | 0.0037956 | 0.00603696
1.848 | 3.351e-05 | 0.00029394 | 0.00091194 | 0.00201987 | 0.00377844 | 0.00611664
1.881 | 3.685e-05 | 0.00029262 | 0.00087552 | 0.00199101 | 0.00376764 | 0.0060999
1.914 | 3.89e-05 | 0.00029173 | 0.00088389 | 0.00198621 | 0.0037446 | 0.00616308
1.947 | 4.015e-05 | 0.00029937 | 0.00089148 | 0.00200739 | 0.00373266 | 0.00614808
1.98 | 3.856e-05 | 0.00028492 | 0.00091452 | 0.00202053 | 0.0037533 | 0.00620988
2.013 | 4.004e-05 | 0.00028497 | 0.00093021 | 0.00197511 | 0.00372516 | 0.00617028
2.046 | 3.652e-05 | 0.00028782 | 0.0009249 | 0.00204531 | 0.00371838 | 0.00619266
2.079 | 3.506e-05 | 0.00028694 | 0.0009267 | 0.00202806 | 0.00376584 | 0.0062313
2.112 | 3.584e-05 | 0.00029109 | 0.00090099 | 0.00202122 | 0.00373878 | 0.00625134
2.145 | 3.884e-05 | 0.00027997 | 0.00091374 | 0.00198459 | 0.00372342 | 0.00624018
2.178 | 4.021e-05 | 0.00028624 | 0.00088698 | 0.00200982 | 0.00371274 | 0.00625224
2.211 | 4.028e-05 | 0.00028081 | 0.00087516 | 0.00201975 | 0.00367698 | 0.0062715
2.244 | 4.154e-05 | 0.00029334 | 0.00087822 | 0.00200505 | 0.003729 | 0.00629904
2.277 | 4.247e-05 | 0.00027807 | 0.00088578 | 0.00202659 | 0.003726 | 0.00617226
2.31 | 4.04e-05 | 0.00028125 | 0.00086049 | 0.00201111 | 0.00369702 | 0.00620718
2.343 | 3.827e-05 | 0.0002635 | 0.0008709 | 0.00199335 | 0.00371862 | 0.00617466
2.376 | 3.763e-05 | 0.00028636 | 0.00087759 | 0.00202647 | 0.00366018 | 0.0061992
2.409 | 3.861e-05 | 0.0002844 | 0.00089097 | 0.00202452 | 0.00368502 | 0.00622134
2.442 | 3.977e-05 | 0.00028152 | 0.00090636 | 0.00202932 | 0.00371064 | 0.0062841
2.475 | 4.38e-05 | 0.00028582 | 0.00090114 | 0.00200394 | 0.00372222 | 0.00621714
2.508 | 4.182e-05 | 0.00028291 | 0.00089619 | 0.00195144 | 0.00368088 | 0.00624594
2.541 | 4.583e-05 | 0.00028448 | 0.00089376 | 0.00199749 | 0.00367014 | 0.00631722
2.574 | 5.846e-05 | 0.00028004 | 0.00088914 | 0.00195519 | 0.00362736 | 0.0062373
2.607 | 6.031e-05 | 0.00027587 | 0.00087408 | 0.00199137 | 0.00366822 | 0.006291
2.64 | 6.584e-05 | 0.00026838 | 0.00086526 | 0.00196377 | 0.0036822 | 0.00630036
2.673 | 6.646e-05 | 0.00028023 | 0.00086775 | 0.0019866 | 0.0036198 | 0.00634908
2.706 | 7.154e-05 | 0.00026544 | 0.0008613 | 0.00197601 | 0.00362532 | 0.00634368
2.739 | 7.466e-05 | 0.00027211 | 0.00087621 | 0.00200664 | 0.0036297 | 0.00629082
2.772 | 7.793e-05 | 0.00026951 | 0.00088026 | 0.00202038 | 0.00361044 | 0.00626892
2.805 | 6.849e-05 | 0.00026393 | 0.00086346 | 0.00198846 | 0.00366012 | 0.00635436
2.838 | 7.167e-05 | 0.00027848 | 0.00086703 | 0.00198882 | 0.0035925 | 0.00640416
2.871 | 7.545e-05 | 0.00027147 | 0.0008763 | 0.00196605 | 0.00359928 | 0.006405
2.904 | 6.419e-05 | 0.00027004 | 0.00088035 | 0.0019557 | 0.00362238 | 0.00641652
2.937 | 6.416e-05 | 0.00026894 | 0.00086916 | 0.00193029 | 0.00361368 | 0.00645738
2.97 | 9.13e-05 | 0.0002708 | 0.00088485 | 0.00193788 | 0.00357996 | 0.00639012
3.003 | 6.708e-05 | 0.00028214 | 0.00086358 | 0.00192699 | 0.00360246 | 0.00636876
3.036 | 6.462e-05 | 0.00027729 | 0.00086085 | 0.0019365 | 0.0035946 | 0.0063684
3.069 | 6.977e-05 | 0.00027284 | 0.00088554 | 0.00194154 | 0.0035463 | 0.0064164
3.102 | 6.478e-05 | 0.00027339 | 0.00086742 | 0.00194001 | 0.00354948 | 0.00641496
3.135 | 7.595e-05 | 0.00027788 | 0.0008517 | 0.00193455 | 0.00356466 | 0.00639804
3.168 | 7.086e-05 | 0.00028677 | 0.00084192 | 0.00193455 | 0.00357486 | 0.0064239
3.201 | 6.401e-05 | 0.00028038 | 0.00086004 | 0.00195504 | 0.0035736 | 0.00639054
3.234 | 5.865e-05 | 0.00028058 | 0.00085146 | 0.00190578 | 0.0036138 | 0.00626166
3.267 | 6.439e-05 | 0.00027781 | 0.00085827 | 0.00192846 | 0.0035844 | 0.00630198
3.3 | 7.289e-05 | 0.00027198 | 0.00085551 | 0.00194301 | 0.00363984 | 0.00628404