## transfer characteristics
experimental measurement data |  |  | known conditions of FET |  |  |  | results of FET performance parameters
Vgs (V) | width-normalized Id (uA/um) measured @ (Vds = 3.3 V, W = 20 um) | log(Id) | top-gate capacitance (Ctg) | Ctg ≈ | 1.15 | （uF/cm2） | threshold voltage (VT) | VT ≈ | 0.3133212 | (V)
-0.5 |  |  | 10 nm HfO2 |  |  |  | extrapolation of the linear fitting line within Vgs ∈[0.5 V, 1.5 V]
-0.49 |  |  | channel length (L) | L = | 10 | (um) | normalized transconductance (gm) @ (Vds = 3.3 V, W = 20 um) | gm =max (dId/dVgs) ≈ | 1.67515 | (uS/um)
-0.48 |  |  | channel width (W) | W = | 20 | (um) | maximal slope of the linear fitting line within Vgs ∈[0.5 V, 1.5 V]
-0.47 |  |  | elementary charge (q) | q = | 1.602e-19 | (C) | field-effect carrier mobility (uFE) @ (Vds = 3.3 V, L = 10 um) | uFE = L*gm/(Ctg*Vds) | 4.414097 | (cm2/Vs)
-0.46 | [6 empty] | using the normalized gm result
-0.45 | 0.00014063 | -3.851922 |  |  |  |  | maximum saturation current @ (Vds = 3.3 V, Vgs = 2 V) | Imax = | 2.57637 | (uA/um)
-0.44 | 0.00016005 | -3.795744
-0.43 | 0.00015172 | -3.818957
-0.42 | 9.813e-05 | -4.008198
-0.41 | 0.00010985 | -3.9592
-0.4 | 8.075e-05 | -4.092857
-0.39 | 7.095e-05 | -4.149048
-0.38 | 7.295e-05 | -4.136975
-0.37 | 9.73e-05 | -4.011887
-0.36 | 9.472e-05 | -4.023558
-0.35 | 8.27e-05 | -4.082494
-0.34 | 5.047e-05 | -4.296967
-0.33 | 5.164e-05 | -4.287014
-0.32 | 3.754e-05 | -4.425506
-0.31 | 2.319e-05 | -4.634699
-0.3 | 1.508e-05 | -4.821599
-0.29 | 1.264e-05 | -4.898253
-0.28 | 1.224e-05 | -4.912219
-0.27 | 1.216e-05 | -4.915066
-0.26 | 1.232e-05 | -4.909389
-0.25 | 1.163e-05 | -4.93442
-0.24 | 8.67e-06 | -5.061981
-0.23 | 7.13e-06 | -5.14691
-0.22 | 5.85e-06 | -5.232844
-0.21 | 3.27e-06 | -5.485452
-0.2 | 3.03e-06 | -5.518557
-0.19 | 2.68e-06 | -5.571865
-0.18 | 2.78e-06 | -5.555955
-0.17 | 2.94e-06 | -5.531653
-0.16 | 3.32e-06 | -5.478862
-0.15 | 2.89e-06 | -5.539102
-0.14 | 2.21e-06 | -5.655608
-0.13 | 1.25e-06 | -5.90309
-0.12 | 1.8e-07 | -6.744727
-0.11
-0.1 | 1.35e-06 | -5.869666
-0.09 | 2.03e-06 | -5.692504
-0.08 | 3.69e-06 | -5.432974
-0.07 | 5.74e-06 | -5.241088
-0.06 | 1.092e-05 | -4.961777
-0.05 | 2.091e-05 | -4.679646
-0.04 | 4.137e-05 | -4.383314
-0.03 | 8.696e-05 | -4.06068
-0.02 | 0.00014601 | -3.835617
-0.01 | 0.00023286 | -3.632905
0 | 0.00040155 | -3.39626
0.01 | 0.0009828 | -3.007535
0.02 | 0.00169515 | -2.770792
0.03 | 0.00247683 | -2.606104
0.04 | 0.00336252 | -2.473335
0.05 | 0.0053196 | -2.274121
0.06 | 0.00724386 | -2.14003
0.07 | 0.00931986 | -2.030591
0.08 | 0.01153968 | -1.937806
0.09 | 0.0136404 | -1.865173
0.1 | 0.01648398 | -1.782938
0.11 | 0.01918644 | -1.717006
0.12 | 0.02255604 | -1.646737
0.13 | 0.02486604 | -1.604393
0.14 | 0.02786652 | -1.554917
0.15 | 0.03120234 | -1.505813
0.16 | 0.031152 | -1.506514
0.17 | 0.037074 | -1.430931
0.18 | 0.043596 | -1.360553
0.19 | 0.049062 | -1.309255
0.2 | 0.055752 | -1.25374
0.21 | 0.06339 | -1.197979
0.22 | 0.071016 | -1.148644
0.23 | 0.077898 | -1.108474
0.24 | 0.08442 | -1.073555
0.25 | 0.088656 | -1.052292
0.26 | 0.093186 | -1.030649
0.27 | 0.102888 | -0.9876353
0.28 | 0.115134 | -0.9387964
0.29 | 0.125526 | -0.9012663
0.3 | 0.130362 | -0.884849
0.31 | 0.136038 | -0.8663398
0.32 | 0.138714 | -0.8578797
0.33 | 0.139764 | -0.8546047
0.34 | 0.14538 | -0.8374953
0.35 | 0.153846 | -0.8129138
0.36 | 0.165276 | -0.7817902
0.37 | 0.177738 | -0.7502197
0.38 | 0.196086 | -0.7075534
0.39 | 0.199086 | -0.7009593
0.4 | 0.204558 | -0.6891835
0.41 | 0.20409 | -0.6901783
0.42 | 0.238374 | -0.6227411
0.43 | 0.249096 | -0.6036332
0.44 | 0.254268 | -0.5947083
0.45 | 0.261534 | -0.5824718
0.46 | 0.271902 | -0.5655876
0.47 | 0.298494 | -0.5250644
0.48 | 0.299106 | -0.5241749
0.49 | 0.322254 | -0.4918017
0.5 | 0.33729 | -0.4719965
0.51 | 0.3633 | -0.4397346
0.52 | 0.38766 | -0.411549
0.53 | 0.410076 | -0.3871356
0.54 | 0.42282 | -0.3738445
0.55 | 0.44703 | -0.3496633
0.56 | 0.462 | -0.335358
0.57 | 0.48936 | -0.3103715
0.58 | 0.50373 | -0.2978022
0.59 | 0.52902 | -0.2765279
0.6 | 0.54525 | -0.2634043
0.61 | 0.54972 | -0.2598585
0.62 | 0.56931 | -0.2446512
0.63 | 0.5877 | -0.2308443
0.64 | 0.61416 | -0.2117185
0.65 | 0.62349 | -0.2051705
0.66 | 0.64209 | -0.1924041
0.67 | 0.66021 | -0.1803179
0.68 | 0.66993 | -0.1739706
0.69 | 0.6801 | -0.1674272
0.7 | 0.70536 | -0.1515892
0.71 | 0.72141 | -0.1418178
0.72 | 0.72945 | -0.1370045
0.73 | 0.7383 | -0.1317671
0.74 | 0.76044 | -0.118935
0.75 | 0.78093 | -0.1073879
0.76 | 0.80016 | -0.09682316
0.77 | 0.81912 | -0.08665247
0.78 | 0.82674 | -0.08263105
0.79 | 0.83676 | -0.07739909
0.8 | 0.84324 | -0.0740488
0.81 | 0.85146 | -0.06983575
0.82 | 0.87594 | -0.05752564
0.83 | 0.89025 | -0.05048802
0.84 | 0.89283 | -0.04923123
0.85 | 0.88992 | -0.05064903
0.86 | 0.91896 | -0.03670339
0.87 | 0.94068 | -0.02655809
0.88 | 0.94671 | -0.02378304
0.89 | 0.98442 | -0.006819572
0.9 | 0.98118 | -0.008251313
0.91 | 1.00431 | 0.001867787
0.92 | 1.01703 | 0.007333764
0.93 | 1.05675 | 0.02397226
0.94 | 1.07661 | 0.03205841
0.95 | 1.0515 | 0.02180928
0.96 | 1.07157 | 0.03002055
0.97 | 1.10955 | 0.04514688
0.98 | 1.08441 | 0.03519351
0.99 | 1.11795 | 0.04842238
1 | 1.15029 | 0.06080734
1.01 | 1.15005 | 0.06071672
1.02 | 1.17507 | 0.07006374
1.03 | 1.15698 | 0.06332585
1.04 | 1.17984 | 0.07182312
1.05 | 1.18449 | 0.0735314
1.06 | 1.19706 | 0.07811592
1.07 | 1.21317 | 0.08392166
1.08 | 1.22745 | 0.08900381
1.09 | 1.23888 | 0.09302924
1.1 | 1.24017 | 0.09348122
1.11 | 1.26765 | 0.1029994
1.12 | 1.29297 | 0.1115884
1.13 | 1.32732 | 0.1229756
1.14 | 1.3389 | 0.1267481
1.15 | 1.34832 | 0.129793
1.16 | 1.36782 | 0.1360289
1.17 | 1.40646 | 0.1481274
1.18 | 1.40973 | 0.1491359
1.19 | 1.42311 | 0.1532385
1.2 | 1.47297 | 0.1681939
1.21 | 1.46865 | 0.1669183
1.22 | 1.4952 | 0.1746993
1.23 | 1.51581 | 0.1806448
1.24 | 1.48593 | 0.1719984
1.25 | 1.55319 | 0.1912246
1.26 | 1.58289 | 0.1994507
1.27 | 1.61805 | 0.2089919
1.28 | 1.60077 | 0.2043289
1.29 | 1.656 | 0.2190603
1.3 | 1.71045 | 0.2331104
1.31 | 1.72806 | 0.2375588
1.32 | 1.71291 | 0.2337345
1.33 | 1.70754 | 0.2323709
1.34 | 1.73574 | 0.2394847
1.35 | 1.75554 | 0.2444107
1.36 | 1.75854 | 0.2451523
1.37 | 1.78629 | 0.251952
1.38 | 1.81848 | 0.2597085
1.39 | 1.85472 | 0.2682784
1.4 | 1.78569 | 0.2518061
1.41 | 1.77483 | 0.2491568
1.42 | 1.83939 | 0.2646738
1.43 | 1.90161 | 0.2791215
1.44 | 1.88955 | 0.2763584
1.45 | 1.87443 | 0.2728692
1.46 | 1.87704 | 0.2734735
1.47 | 1.88868 | 0.2761584
1.48 | 1.82136 | 0.2603958
1.49 | 1.87887 | 0.2738967
1.5 | 1.86399 | 0.2704436
1.51 | 1.83057 | 0.2625863
1.52 | 1.88499 | 0.2753091
1.53 | 1.92726 | 0.2849403
1.54 | 2.00292 | 0.3016636
1.55 | 2.00235 | 0.30154
1.56 | 2.01147 | 0.3035136
1.57 | 2.0469 | 0.3110966
1.58 | 2.058 | 0.3134454
1.59 | 2.06505 | 0.3149306
1.6 | 2.00127 | 0.3013057
1.61 | 2.10015 | 0.3222503
1.62 | 2.09283 | 0.320734
1.63 | 2.00775 | 0.3027096
1.64 | 2.11083 | 0.3244533
1.65 | 2.07945 | 0.3179485
1.66 | 2.08398 | 0.3188935
1.67 | 2.10783 | 0.3238356
1.68 | 2.12382 | 0.3271177
1.69 | 2.04651 | 0.3110139
1.7 | 2.0202 | 0.3053944
1.71 | 2.08602 | 0.3193185
1.72 | 2.1699 | 0.3364397
1.73 | 2.15982 | 0.3344176
1.74 | 2.13069 | 0.3285203
1.75 | 2.08512 | 0.3191311
1.76 | 2.16903 | 0.3362656
1.77 | 2.19987 | 0.342397
1.78 | 2.24364 | 0.3509532
1.79 | 2.26119 | 0.3543371
1.8 | 2.26935 | 0.3559015
1.81 | 2.22912 | 0.3481334
1.82 | 2.271 | 0.3562171
1.83 | 2.25306 | 0.3527728
1.84 | 2.25297 | 0.3527554
1.85 | 2.26344 | 0.354769
1.86 | 2.32329 | 0.3661034
1.87 | 2.32704 | 0.3668038
1.88 | 2.28933 | 0.3597084
1.89 | 2.3112 | 0.3638375
1.9 | 2.39757 | 0.3797713
1.91 | 2.42673 | 0.3850215
1.92 | 2.47644 | 0.3938278
1.93 | 2.52954 | 0.4030416
1.94 | 2.49735 | 0.3974794
1.95 | 2.52213 | 0.4017675
1.96 | 2.60643 | 0.4160461
1.97 | 2.61534 | 0.4175282
1.98 | 2.59968 | 0.4149199
1.99 | 2.52132 | 0.401628
2 | 2.57637 | 0.4110082

## output characteristics
experimental measurement data | [6 empty] | known conditions of FET |  |  |  | results of FET performance parameters
Vds (V) | width-normalized Id (uA/um) measured @ W = 20 um | [5 empty] | top-gate capacitance (Ctg) | Ctg ≈ | 1.15 | （uF/cm2） | two-dimensional conductivity (σ2D) |  |  | (uS)
| Vgs = 0 mV | Vgs = 10 mV | Vgs = 20 mV | Vgs = 30 mV | Vgs = 40 mV | Vgs = 50 mV | 10 nm HfO2 |  |  |  | linear fitting within low-drain voltage reigm, Vds ∈[0 V, 0.165 V] | σ2D = L*(linear fitting slope)
0 | 2.3e-07 | 4e-08 | -3.5e-07 | -1e-07 | 3.3e-07 | 5.6e-07 | channel length (L) | L = | 10 | (um) | calculated @ Vgs = 0 V |  | 0.001001818
0.033 | 5.68e-06 | 5.978e-05 | 0.00010757 | 0.00017879 | 0.00025095 | 0.00032589 | channel width (W) | W = | 20 | (um) | calculated @ Vgs = 10 mV |  | 0.01222364
0.066 | 9.34e-06 | 0.00010856 | 0.00020269 | 0.0003369 | 0.00048222 | 0.00063795 | elementary charge (q) | q = | 1.602e-19 | (C) | calculated @ Vgs = 20 mV |  | 0.02637212
0.099 | 1.241e-05 | 0.00014542 | 0.00028521 | 0.00048486 | 0.00070932 | 0.00093423 |  |  |  |  | calculated @ Vgs = 30 mV |  | 0.04593697
0.132 | 1.425e-05 | 0.00018206 | 0.00035883 | 0.00062265 | 0.00091689 | 0.00123012 |  |  |  |  | calculated @ Vgs = 40 mV |  | 0.06749818
0.165 | 1.676e-05 | 0.00020173 | 0.00043479 | 0.00075786 | 0.00111405 | 0.00147678 |  |  |  |  | calculated @ Vgs = 50 mV |  | 0.08946788
0.198 | 1.777e-05 | 0.00022486 | 0.00049308 | 0.00087132 | 0.00130515 | 0.00174987 |  |  |  |  | width-normalized drain saturation current (Isat) |  |  | (uA/um)
0.231 | 1.754e-05 | 0.00022985 | 0.00054585 | 0.0009774 | 0.00149682 | 0.00199641 |  |  |  |  | constant fitting within saturation reigm, Vds ∈[2 V, 3.3 V] | Isat = average(Id ∈ [1.98 V, 3.3 V])
0.264 | 1.789e-05 | 0.00024746 | 0.00058917 | 0.00107115 | 0.00164616 | 0.00221799 |  |  |  |  | measured @ Vgs = 0 V |  | 3.752268e-05
0.297 | 1.889e-05 | 0.00025826 | 0.00063276 | 0.00116538 | 0.00182715 | 0.00244905 |  |  |  |  | measured @ Vgs = 10 mV |  | 0.0002354073
0.33 | 1.919e-05 | 0.00026787 | 0.00067548 | 0.00125136 | 0.00197928 | 0.00268065 |  |  |  |  | measured @ Vgs = 20 mV |  | 0.0007960229
0.363 | 1.971e-05 | 0.00027195 | 0.00071778 | 0.0013164 | 0.002094 | 0.00288087 |  |  |  |  | measured @ Vgs = 30 mV |  | 0.001830828
0.396 | 2.048e-05 | 0.00028895 | 0.00073017 | 0.00139818 | 0.00221811 | 0.00307737 |  |  |  |  | measured @ Vgs = 40 mV |  | 0.003616967
0.429 | 2.104e-05 | 0.00028513 | 0.00076074 | 0.00147648 | 0.00236799 | 0.00322842 |  |  |  |  | measured @ Vgs = 50 mV |  | 0.005806422
0.462 | 2.105e-05 | 0.0002892 | 0.00078345 | 0.00152739 | 0.00241398 | 0.00343116
0.495 | 2.148e-05 | 0.00028284 | 0.00079854 | 0.00156927 | 0.00251109 | 0.00359922
0.528 | 2.247e-05 | 0.00030003 | 0.00081123 | 0.00162669 | 0.00264504 | 0.00377484
0.561 | 2.118e-05 | 0.00030075 | 0.00081267 | 0.00167868 | 0.00270858 | 0.00395292
0.594 | 2.224e-05 | 0.00030485 | 0.00085446 | 0.00171618 | 0.00281172 | 0.00405354
0.627 | 2.458e-05 | 0.00029664 | 0.00084672 | 0.00175092 | 0.00283248 | 0.00420504
0.66 | 2.409e-05 | 0.00029097 | 0.00086745 | 0.00176241 | 0.00290403 | 0.00426276
0.693 | 2.494e-05 | 0.00028414 | 0.0008655 | 0.00182751 | 0.00293634 | 0.00443316
0.726 | 2.505e-05 | 0.00028547 | 0.00086121 | 0.00183228 | 0.00303858 | 0.00449082
0.759 | 2.474e-05 | 0.00029363 | 0.00087405 | 0.00187284 | 0.00310428 | 0.00461988
0.792 | 2.514e-05 | 0.0002862 | 0.0008739 | 0.00190008 | 0.00318696 | 0.00471978
0.825 | 2.336e-05 | 0.0002946 | 0.0008586 | 0.00189135 | 0.00323388 | 0.00482598
0.858 | 2.46e-05 | 0.00028608 | 0.00087054 | 0.00190377 | 0.00325014 | 0.00493482
0.891 | 2.607e-05 | 0.00029183 | 0.00087054 | 0.00189102 | 0.00329826 | 0.00505842
0.924 | 2.676e-05 | 0.00027764 | 0.00087333 | 0.00189264 | 0.00328218 | 0.00514722
0.957 | 2.561e-05 | 0.00028041 | 0.00087267 | 0.00190023 | 0.00331932 | 0.0052449
0.99 | 2.58e-05 | 0.0002778 | 0.00087957 | 0.00190896 | 0.00338784 | 0.00525984
1.023 | 2.649e-05 | 0.00028466 | 0.00086847 | 0.00188469 | 0.00334344 | 0.00540834
1.056 | 2.655e-05 | 0.00027181 | 0.00086976 | 0.00188865 | 0.00340008 | 0.00541854
1.089 | 2.531e-05 | 0.00027485 | 0.00089385 | 0.00189342 | 0.00344604 | 0.00541698
1.122 | 2.737e-05 | 0.00027803 | 0.0008805 | 0.00192291 | 0.00345498 | 0.00547296
1.155 | 2.661e-05 | 0.00026818 | 0.00089283 | 0.00192255 | 0.00350076 | 0.00549348
1.188 | 2.706e-05 | 0.00026613 | 0.00089859 | 0.00192516 | 0.00353892 | 0.0055275
1.221 | 2.78e-05 | 0.00026741 | 0.00089139 | 0.00198354 | 0.00350352 | 0.00552942
1.254 | 2.746e-05 | 0.00026831 | 0.00088218 | 0.00191601 | 0.00356712 | 0.00558192
1.287 | 2.866e-05 | 0.00026098 | 0.00088089 | 0.00194601 | 0.00354918 | 0.005598
1.32 | 2.868e-05 | 0.00026002 | 0.00088038 | 0.00193494 | 0.00357792 | 0.0056058
1.353 | 2.838e-05 | 0.00026067 | 0.00086016 | 0.00192417 | 0.00356598 | 0.00565632
1.386 | 2.81e-05 | 0.00026248 | 0.00084537 | 0.00193833 | 0.00355404 | 0.00567066
1.419 | 2.874e-05 | 0.0002512 | 0.00086037 | 0.00194754 | 0.00359244 | 0.00574266
1.452 | 2.82e-05 | 0.00027006 | 0.00085188 | 0.00192108 | 0.0035604 | 0.00576198
1.485 | 2.96e-05 | 0.00026499 | 0.00085263 | 0.00194055 | 0.00359358 | 0.0057705
1.518 | 2.972e-05 | 0.00026694 | 0.00084258 | 0.00191661 | 0.00363294 | 0.0058011
1.551 | 3.023e-05 | 0.00026496 | 0.00083826 | 0.00193257 | 0.00362952 | 0.00579714
1.584 | 2.952e-05 | 0.00025874 | 0.00082881 | 0.00188253 | 0.00362736 | 0.00579846
1.617 | 2.885e-05 | 0.00025817 | 0.00084927 | 0.00192954 | 0.00358704 | 0.00585696
1.65 | 3.022e-05 | 0.00025983 | 0.00084345 | 0.00192174 | 0.00365052 | 0.00587214
1.683 | 2.962e-05 | 0.00026788 | 0.00084828 | 0.00192993 | 0.0036339 | 0.00581598
1.716 | 3.058e-05 | 0.00025827 | 0.00086562 | 0.00192483 | 0.00364026 | 0.00588174
1.749 | 3.039e-05 | 0.00025061 | 0.00083937 | 0.00189297 | 0.00365124 | 0.0057987
1.782 | 3.104e-05 | 0.00024338 | 0.00082719 | 0.00193275 | 0.0036324 | 0.00574734
1.815 | 3.212e-05 | 0.00024143 | 0.00083325 | 0.00197157 | 0.00357894 | 0.00577242
1.848 | 3.244e-05 | 0.00023749 | 0.00083259 | 0.00195888 | 0.0035706 | 0.00576612
1.881 | 3.34e-05 | 0.00024472 | 0.00083853 | 0.00196461 | 0.00360954 | 0.0057909
1.914 | 3.266e-05 | 0.00022997 | 0.00082623 | 0.00194922 | 0.00366738 | 0.00580308
1.947 | 3.252e-05 | 0.00022437 | 0.00083481 | 0.0019449 | 0.00364518 | 0.0057888
1.98 | 3.366e-05 | 0.00023467 | 0.00082041 | 0.00195894 | 0.0036609 | 0.00574206
2.013 | 3.489e-05 | 0.00024124 | 0.00082935 | 0.00191184 | 0.00371268 | 0.00577944
2.046 | 3.372e-05 | 0.00023133 | 0.00083979 | 0.00192444 | 0.00370746 | 0.00577254
2.079 | 3.508e-05 | 0.00023936 | 0.00081492 | 0.00196011 | 0.00367752 | 0.00580596
2.112 | 3.353e-05 | 0.00024089 | 0.00083703 | 0.00189441 | 0.00365088 | 0.00582288
2.145 | 3.175e-05 | 0.00024484 | 0.00082017 | 0.00187116 | 0.0035904 | 0.00583332
2.178 | 3.212e-05 | 0.00024192 | 0.00080166 | 0.0018645 | 0.00365004 | 0.0057252
2.211 | 3.512e-05 | 0.00024179 | 0.00081762 | 0.00187947 | 0.0036267 | 0.00574356
2.244 | 3.515e-05 | 0.00024118 | 0.00081216 | 0.00190524 | 0.0036987 | 0.00572376
2.277 | 3.465e-05 | 0.00024809 | 0.00079881 | 0.0018858 | 0.00366456 | 0.00568236
2.31 | 3.647e-05 | 0.0002438 | 0.00080043 | 0.00187026 | 0.00370608 | 0.00570912
2.343 | 3.78e-05 | 0.00025421 | 0.00077517 | 0.00184974 | 0.00361698 | 0.00573576
2.376 | 3.736e-05 | 0.00024451 | 0.00080517 | 0.00181047 | 0.00359862 | 0.00573018
2.409 | 3.69e-05 | 0.00023929 | 0.00079404 | 0.00182562 | 0.00362424 | 0.00577308
2.442 | 3.675e-05 | 0.00023694 | 0.00075933 | 0.00185394 | 0.00357084 | 0.00583254
2.475 | 3.691e-05 | 0.00024722 | 0.00077244 | 0.00182937 | 0.0035577 | 0.00577602
2.508 | 3.759e-05 | 0.00024367 | 0.00081297 | 0.00181902 | 0.0035325 | 0.00589194
2.541 | 3.594e-05 | 0.00024299 | 0.00079296 | 0.00181593 | 0.0036144 | 0.00585108
2.574 | 3.602e-05 | 0.00023637 | 0.00075849 | 0.00184692 | 0.0036618 | 0.00584946
2.607 | 3.65e-05 | 0.00023589 | 0.00078693 | 0.00183402 | 0.00364224 | 0.0058584
2.64 | 3.733e-05 | 0.00022733 | 0.00078903 | 0.00184449 | 0.00362262 | 0.00589272
2.673 | 3.916e-05 | 0.00023106 | 0.00077796 | 0.00184083 | 0.00365106 | 0.00587394
2.706 | 3.872e-05 | 0.00023638 | 0.00079581 | 0.00182469 | 0.00362994 | 0.005829
2.739 | 3.942e-05 | 0.00022459 | 0.00080091 | 0.00183972 | 0.0036648 | 0.00592146
2.772 | 3.784e-05 | 0.00022439 | 0.00080526 | 0.00182043 | 0.00364932 | 0.0058338
2.805 | 3.887e-05 | 0.0002282 | 0.00080826 | 0.00180459 | 0.00363618 | 0.00576312
2.838 | 3.931e-05 | 0.0002388 | 0.0007836 | 0.00180216 | 0.00363708 | 0.005859
2.871 | 3.821e-05 | 0.00023351 | 0.00078435 | 0.00179676 | 0.00360294 | 0.0058293
2.904 | 3.915e-05 | 0.00023047 | 0.00078729 | 0.00180036 | 0.0036063 | 0.00580146
2.937 | 3.955e-05 | 0.00022757 | 0.00078534 | 0.00177168 | 0.00362616 | 0.00584556
2.97 | 4.002e-05 | 0.00022908 | 0.00079959 | 0.001806 | 0.00357318 | 0.0058107
3.003 | 4.156e-05 | 0.00022799 | 0.00079824 | 0.00177933 | 0.00362172 | 0.00585372
3.036 | 4.085e-05 | 0.00022949 | 0.00080874 | 0.00175929 | 0.00360006 | 0.00583158
3.069 | 4.089e-05 | 0.00022635 | 0.00079014 | 0.00174408 | 0.0036024 | 0.0057873
3.102 | 3.968e-05 | 0.00022727 | 0.00079269 | 0.00172773 | 0.0036105 | 0.00573
3.135 | 4.126e-05 | 0.00023193 | 0.00079383 | 0.0017325 | 0.00359022 | 0.00583614
3.168 | 3.925e-05 | 0.00022574 | 0.0007746 | 0.00179688 | 0.00355296 | 0.00583608
3.201 | 3.869e-05 | 0.00022318 | 0.00078987 | 0.00179664 | 0.00356718 | 0.00584058
3.234 | 3.951e-05 | 0.00022854 | 0.00076752 | 0.00179658 | 0.00353796 | 0.00579282
3.267 | 4.044e-05 | 0.00023767 | 0.00077745 | 0.0017895 | 0.00346536 | 0.00581328
3.3 | 4.081e-05 | 0.00023196 | 0.00077661 | 0.00177852 | 0.00348246 | 0.0058431