## transfer characteristics
experimental measurement data |  |  | known conditions of FET |  |  |  | results of FET performance parameters
Vgs (V) | width-normalized Id (uA/um) measured @ (Vds = 3.3 V, W = 20 um) | log(Id) | top-gate capacitance (Ctg) | Ctg ≈ | 1.15 | （uF/cm2） | threshold voltage (VT) | VT ≈ | 0.3023952 | (V)
-0.5 | 7.75e-06 | -5.110698 | 10 nm HfO2 |  |  |  | extrapolation of the linear fitting line within Vgs ∈[0.5 V, 1.5 V]
-0.49 | 7.47e-06 | -5.126679 | channel length (L) | L = | 10 | (um) | normalized transconductance (gm) @ (Vds = 3.3 V, W = 20 um) | gm =max (dId/dVgs) ≈ | 1.4529 | (uS/um)
-0.48 | 5.76e-06 | -5.239578 | channel width (W) | W = | 20 | (um) | maximal slope of the linear fitting line within Vgs ∈[0.5 V, 1.5 V]
-0.47 | 5.09e-06 | -5.293282 | elementary charge (q) | q = | 1.602e-19 | (C) | field-effect carrier mobility (uFE) @ (Vds = 3.3 V, L = 10 um) | uFE = L*gm/(Ctg*Vds) | 3.828458 | (cm2/Vs)
-0.46 | 4.74e-06 | -5.324222 |  |  |  |  | using the normalized gm result
-0.45 | 5.45e-06 | -5.263603 |  |  |  |  | maximum saturation current @ (Vds = 3.3 V, Vgs = 2 V) | Imax = | 2.4852 | (uA/um)
-0.44 | 5.11e-06 | -5.291579
-0.43 | 4.26e-06 | -5.37059
-0.42 | 4.05e-06 | -5.392545
-0.41 | 3.16e-06 | -5.500313
-0.4 | 3.07e-06 | -5.512862
-0.39 | 3.26e-06 | -5.486782
-0.38 | 3.21e-06 | -5.493495
-0.37 | 2.98e-06 | -5.525784
-0.36 | 2.84e-06 | -5.546682
-0.35 | 2.29e-06 | -5.640165
-0.34 | 1.81e-06 | -5.742321
-0.33 | 1.82e-06 | -5.739929
-0.32 | 2.2e-06 | -5.657577
-0.31 | 1.79e-06 | -5.747147
-0.3 | 1.01e-06 | -5.995679
-0.29 | 6.7e-07 | -6.173925
-0.28 | 1.13e-06 | -5.946922
-0.27 | 1.59e-06 | -5.798603
-0.26 | 8.9e-07 | -6.05061
-0.25 | 4.8e-07 | -6.318759
-0.24 | 2.9e-07 | -6.537602
-0.23 | 9.3e-07 | -6.031517
-0.22 | 1.24e-06 | -5.906578
-0.21 | 3.3e-07 | -6.481486
-0.2
-0.19
-0.18
-0.17 | 1.4e-07 | -6.853872
-0.16 | 3.5e-07 | -6.455932
-0.15 | 7.9e-07 | -6.102373
-0.14 | 8e-08 | -7.09691
-0.13
-0.12 | 6.2e-07 | -6.207608
-0.11 | 9e-07 | -6.045757
-0.1 | 1.96e-06 | -5.707744
-0.09 | 3.6e-06 | -5.443697
-0.08 | 6.36e-06 | -5.196543
-0.07 | 1.141e-05 | -4.942714
-0.06 | 2.118e-05 | -4.674074
-0.05 | 4.152e-05 | -4.381743
-0.04 | 6.845e-05 | -4.164627
-0.03 | 0.00010569 | -3.975966
-0.02 | 0.00019551 | -3.708831
-0.01 | 0.00010386 | -3.983552
0 | 0.00041562 | -3.381304
0.01 | 0.00115118 | -2.938857
0.02 | 0.00163194 | -2.787296
0.03 | 0.00259386 | -2.586053
0.04 | 0.00372243 | -2.429173
0.05 | 0.00463428 | -2.334018
0.06 | 0.00613176 | -2.212415
0.07 | 0.00711897 | -2.147583
0.08 | 0.00891189 | -2.05003
0.09 | 0.01030134 | -1.987106
0.1 | 0.01205673 | -1.91877
0.11 | 0.01422357 | -1.846991
0.12 | 0.01565739 | -1.805281
0.13 | 0.015381 | -1.813015
0.14 | 0.018918 | -1.723125
0.15 | 0.023817 | -1.623113
0.16 | 0.027561 | -1.559705
0.17 | 0.032322 | -1.490502
0.18 | 0.036708 | -1.435239
0.19 | 0.040053 | -1.397365
0.2 | 0.044661 | -1.350072
0.21 | 0.049938 | -1.301569
0.22 | 0.05271 | -1.278107
0.23 | 0.058281 | -1.234473
0.24 | 0.062991 | -1.200721
0.25 | 0.068157 | -1.16649
0.26 | 0.073725 | -1.132385
0.27 | 0.078321 | -1.106122
0.28 | 0.084384 | -1.07374
0.29 | 0.090531 | -1.043203
0.3 | 0.098385 | -1.007071
0.31 | 0.105732 | -0.9757936
0.32 | 0.112485 | -0.9489054
0.33 | 0.118986 | -0.9245041
0.34 | 0.128094 | -0.8924712
0.35 | 0.132498 | -0.8777907
0.36 | 0.141462 | -0.8493602
0.37 | 0.149973 | -0.8239869
0.38 | 0.156141 | -0.806483
0.39 | 0.162285 | -0.7897216
0.4 | 0.166767 | -0.7778899
0.41 | 0.178065 | -0.7494214
0.42 | 0.190584 | -0.7199136
0.43 | 0.201129 | -0.6965253
0.44 | 0.21426 | -0.6690589
0.45 | 0.21723 | -0.6630802
0.46 | 0.234117 | -0.630567
0.47 | 0.233802 | -0.6311518
0.48 | 0.250011 | -0.6020409
0.49 | 0.251928 | -0.5987236
0.5 | 0.268494 | -0.5710654
0.51 | 0.266115 | -0.5749306
0.52 | 0.28419 | -0.5463912
0.53 | 0.300105 | -0.5227268
0.54 | 0.320865 | -0.4936777
0.55 | 0.33504 | -0.4749033
0.56 | 0.35238 | -0.4529887
0.57 | 0.371715 | -0.4297899
0.58 | 0.391605 | -0.4071518
0.59 | 0.405765 | -0.3917254
0.6 | 0.420465 | -0.3762701
0.61 | 0.432705 | -0.3638081
0.62 | 0.447495 | -0.3492118
0.63 | 0.465525 | -0.332057
0.64 | 0.48633 | -0.3130689
0.65 | 0.49968 | -0.301308
0.66 | 0.507255 | -0.2947737
0.67 | 0.524325 | -0.2803994
0.68 | 0.540165 | -0.2674736
0.69 | 0.55725 | -0.2539499
0.7 | 0.58017 | -0.2364447
0.71 | 0.60228 | -0.2202016
0.72 | 0.614865 | -0.2112202
0.73 | 0.628425 | -0.2017465
0.74 | 0.64044 | -0.1935216
0.75 | 0.65964 | -0.180693
0.76 | 0.67389 | -0.171411
0.77 | 0.686055 | -0.1636411
0.78 | 0.69507 | -0.1579715
0.79 | 0.709695 | -0.1489283
0.8 | 0.73149 | -0.1357916
0.81 | 0.74205 | -0.1295668
0.82 | 0.753225 | -0.1230753
0.83 | 0.76632 | -0.1155898
0.84 | 0.777285 | -0.1094197
0.85 | 0.78828 | -0.1033195
0.86 | 0.80841 | -0.09236832
0.87 | 0.820575 | -0.08588172
0.88 | 0.841155 | -0.07512397
0.89 | 0.8529 | -0.06910189
0.9 | 0.870705 | -0.06012896
0.91 | 0.869325 | -0.06081783
0.92 | 0.883515 | -0.05378607
0.93 | 0.90075 | -0.04539573
0.94 | 0.923505 | -0.03456075
0.95 | 0.93951 | -0.02709859
0.96 | 0.953535 | -0.02066336
0.97 | 0.975855 | -0.01061471
0.98 | 0.98841 | -0.005062869
0.99 | 1.00038 | 0.0001650006
1 | 1.01355 | 0.005845178
1.01 | 1.024935 | 0.01069632
1.02 | 1.039395 | 0.01678062
1.03 | 1.061955 | 0.02610611
1.04 | 1.08198 | 0.03421923
1.05 | 1.09995 | 0.04137294
1.06 | 1.10727 | 0.04425353
1.07 | 1.12926 | 0.05279395
1.08 | 1.15284 | 0.06176904
1.09 | 1.161855 | 0.06515193
1.1 | 1.177725 | 0.07104389
1.11 | 1.201845 | 0.07984846
1.12 | 1.206495 | 0.08152553
1.13 | 1.21245 | 0.08366384
1.14 | 1.216905 | 0.08525668
1.15 | 1.233135 | 0.09101062
1.16 | 1.25016 | 0.0969656
1.17 | 1.26438 | 0.1018776
1.18 | 1.277985 | 0.1065258
1.19 | 1.29567 | 0.1124944
1.2 | 1.31484 | 0.1188729
1.21 | 1.323645 | 0.1217715
1.22 | 1.34145 | 0.1275745
1.23 | 1.362375 | 0.1342967
1.24 | 1.363875 | 0.1347746
1.25 | 1.39104 | 0.1433396
1.26 | 1.403805 | 0.1473068
1.27 | 1.41528 | 0.1508424
1.28 | 1.413225 | 0.1502113
1.29 | 1.42443 | 0.1536411
1.3 | 1.45191 | 0.1619397
1.31 | 1.464255 | 0.1656167
1.32 | 1.492125 | 0.1738052
1.33 | 1.498785 | 0.1757393
1.34 | 1.510035 | 0.178987
1.35 | 1.52517 | 0.1833183
1.36 | 1.54677 | 0.1894257
1.37 | 1.55544 | 0.1918533
1.38 | 1.557375 | 0.1923932
1.39 | 1.594305 | 0.2025714
1.4 | 1.599495 | 0.2039829
1.41 | 1.62228 | 0.2101258
1.42 | 1.639515 | 0.2147154
1.43 | 1.66137 | 0.2204664
1.44 | 1.684425 | 0.2264517
1.45 | 1.67418 | 0.2238021
1.46 | 1.68279 | 0.2260299
1.47 | 1.714485 | 0.2341337
1.48 | 1.713345 | 0.2338448
1.49 | 1.69542 | 0.2292773
1.5 | 1.734495 | 0.2391731
1.51 | 1.762185 | 0.2460515
1.52 | 1.75503 | 0.2442845
1.53 | 1.756275 | 0.2445925
1.54 | 1.755525 | 0.244407
1.55 | 1.799955 | 0.2552616
1.56 | 1.81686 | 0.2593215
1.57 | 1.8084 | 0.2572945
1.58 | 1.8537 | 0.2680394
1.59 | 1.8492 | 0.2669839
1.6 | 1.8711 | 0.272097
1.61 | 1.8909 | 0.2766686
1.62 | 1.9266 | 0.2847916
1.63 | 1.953 | 0.2907022
1.64 | 1.9599 | 0.2922339
1.65 | 1.9911 | 0.2990931
1.66 | 2.0145 | 0.3041673
1.67 | 2.0268 | 0.3068109
1.68 | 2.0388 | 0.3093746
1.69 | 2.0331 | 0.3081587
1.7 | 2.0433 | 0.3103321
1.71 | 2.1 | 0.3222193
1.72 | 2.0958 | 0.3213498
1.73 | 2.1006 | 0.3223434
1.74 | 2.1249 | 0.3273385
1.75 | 2.1498 | 0.3323981
1.76 | 2.1744 | 0.3373394
1.77 | 2.208 | 0.3439991
1.78 | 2.2188 | 0.3461182
1.79 | 2.2134 | 0.3450599
1.8 | 2.2245 | 0.3472324
1.81 | 2.2542 | 0.3529924
1.82 | 2.2734 | 0.3566759
1.83 | 2.2884 | 0.3595319
1.84 | 2.295 | 0.3607827
1.85 | 2.301 | 0.3619166
1.86 | 2.319 | 0.3653007
1.87 | 2.3028 | 0.3622562
1.88 | 2.304 | 0.3624825
1.89 | 2.3241 | 0.3662548
1.9 | 2.3433 | 0.3698279
1.91 | 2.3343 | 0.3681567
1.92 | 2.373 | 0.3752977
1.93 | 2.3904 | 0.3784706
1.94 | 2.4051 | 0.3811331
1.95 | 2.391 | 0.3785796
1.96 | 2.4306 | 0.3857135
1.97 | 2.4417 | 0.3876923
1.98 | 2.4345 | 0.3864098
1.99 | 2.4513 | 0.3893965
2 | 2.4852 | 0.3953613

## output characteristics
experimental measurement data | [6 empty] | known conditions of FET |  |  |  | results of FET performance parameters
Vds (V) | width-normalized Id (uA/um) measured @ W = 20 um | [5 empty] | top-gate capacitance (Ctg) | Ctg ≈ | 1.15 | （uF/cm2） | two-dimensional conductivity (σ2D) |  |  | (uS)
| Vgs = 0 mV | Vgs = 10 mV | Vgs = 20 mV | Vgs = 30 mV | Vgs = 40 mV | Vgs = 50 mV | 10 nm HfO2 |  |  |  | linear fitting within low-drain voltage reigm, Vds ∈[0 V, 0.165 V] | σ2D = L*(linear fitting slope)
0 | 2e-07 | -2.7e-07 | -1.8e-07 | 2.6e-07 | 2e-07 | 3.6e-07 | channel length (L) | L = | 10 | (um) | calculated @ Vgs = 0 V |  | 0.0008272727
0.033 | 4.95e-06 | 5.775e-05 | 0.00010941 | 0.00017269 | 0.00024266 | 0.00032172 | channel width (W) | W = | 20 | (um) | calculated @ Vgs = 10 mV |  | 0.01198061
0.066 | 8.39e-06 | 0.00010459 | 0.00020099 | 0.00033375 | 0.00047547 | 0.00064596 | elementary charge (q) | q = | 1.602e-19 | (C) | calculated @ Vgs = 20 mV |  | 0.02561273
0.099 | 1.064e-05 | 0.00014258 | 0.00027961 | 0.00047769 | 0.00068148 | 0.00093609 |  |  |  |  | calculated @ Vgs = 30 mV |  | 0.04444606
0.132 | 1.266e-05 | 0.00016944 | 0.0003573 | 0.00060909 | 0.00089583 | 0.00122118 |  |  |  |  | calculated @ Vgs = 40 mV |  | 0.0656497
0.165 | 1.385e-05 | 0.00019741 | 0.00042243 | 0.00073362 | 0.00108342 | 0.00150441 |  |  |  |  | calculated @ Vgs = 50 mV |  | 0.09115455
0.198 | 1.458e-05 | 0.00021854 | 0.00047712 | 0.00085623 | 0.00126237 | 0.00177462 |  |  |  |  | width-normalized drain saturation current (Isat) |  |  | (uA/um)
0.231 | 1.469e-05 | 0.00022708 | 0.00052725 | 0.00096135 | 0.00144753 | 0.00201684 |  |  |  |  | constant fitting within saturation reigm, Vds ∈[2 V, 3.3 V] | Isat = average(Id ∈ [1.98 V, 3.3 V])
0.264 | 1.58e-05 | 0.00024289 | 0.00058788 | 0.00105387 | 0.00161028 | 0.00228102 |  |  |  |  | measured @ Vgs = 0 V |  | 3.56678e-05
0.297 | 1.678e-05 | 0.00025121 | 0.00061488 | 0.00115233 | 0.0017133 | 0.00250167 |  |  |  |  | measured @ Vgs = 10 mV |  | 0.0002276071
0.33 | 1.628e-05 | 0.00025731 | 0.00065661 | 0.00121947 | 0.00186279 | 0.00274443 |  |  |  |  | measured @ Vgs = 20 mV |  | 0.0007870559
0.363 | 1.741e-05 | 0.00026357 | 0.00068466 | 0.00131853 | 0.00200925 | 0.00293634 |  |  |  |  | measured @ Vgs = 30 mV |  | 0.001774638
0.396 | 1.831e-05 | 0.00025898 | 0.00070737 | 0.00140658 | 0.00213687 | 0.00312621 |  |  |  |  | measured @ Vgs = 40 mV |  | 0.003461486
0.429 | 1.829e-05 | 0.00027209 | 0.00072654 | 0.00146319 | 0.00223848 | 0.00329088 |  |  |  |  | measured @ Vgs = 50 mV |  | 0.005904092
0.462 | 1.913e-05 | 0.00027415 | 0.00076596 | 0.00151443 | 0.00231411 | 0.00344874
0.495 | 1.817e-05 | 0.0002739 | 0.00077886 | 0.001557 | 0.00241716 | 0.00362034
0.528 | 1.91e-05 | 0.00027218 | 0.0007899 | 0.00160293 | 0.00252468 | 0.00377298
0.561 | 2.036e-05 | 0.00028039 | 0.00081033 | 0.00162441 | 0.00256098 | 0.00399012
0.594 | 1.99e-05 | 0.00028246 | 0.00083559 | 0.00164436 | 0.00265512 | 0.00406692
0.627 | 2.107e-05 | 0.00027362 | 0.00084987 | 0.00168636 | 0.00271188 | 0.0042201
0.66 | 2.106e-05 | 0.00027115 | 0.00084594 | 0.0016902 | 0.00278694 | 0.00430536
0.693 | 2.015e-05 | 0.00026617 | 0.00085761 | 0.00174723 | 0.00289233 | 0.00439848
0.726 | 2.135e-05 | 0.00027015 | 0.00086436 | 0.00177105 | 0.00291225 | 0.00454182
0.759 | 2.145e-05 | 0.00026721 | 0.00087756 | 0.00178068 | 0.00296094 | 0.00460062
0.792 | 2.179e-05 | 0.0002679 | 0.0008667 | 0.00180399 | 0.0030396 | 0.00470394
0.825 | 2.145e-05 | 0.00026287 | 0.00086751 | 0.00182607 | 0.00314796 | 0.00480438
0.858 | 2.275e-05 | 0.00026816 | 0.00086583 | 0.00185517 | 0.00320064 | 0.00489342
0.891 | 2.334e-05 | 0.00026956 | 0.00087666 | 0.00186057 | 0.00324 | 0.0049782
0.924 | 2.399e-05 | 0.00026486 | 0.0008742 | 0.00189591 | 0.00329934 | 0.00507252
0.957 | 2.385e-05 | 0.00027171 | 0.00084696 | 0.00190545 | 0.00327576 | 0.00518274
0.99 | 2.453e-05 | 0.00026619 | 0.00085824 | 0.00189435 | 0.00335334 | 0.0051828
1.023 | 2.54e-05 | 0.00025072 | 0.00085719 | 0.00188406 | 0.00337122 | 0.00525888
1.056 | 2.34e-05 | 0.0002542 | 0.00085662 | 0.00188982 | 0.00336744 | 0.00533166
1.089 | 2.414e-05 | 0.00026519 | 0.00084117 | 0.00188982 | 0.00335652 | 0.00535086
1.122 | 2.446e-05 | 0.00025201 | 0.00085587 | 0.00189096 | 0.00340134 | 0.00543492
1.155 | 2.531e-05 | 0.00024296 | 0.00088074 | 0.00191322 | 0.00343038 | 0.00549
1.188 | 2.549e-05 | 0.00024785 | 0.00087672 | 0.00187458 | 0.00348162 | 0.00546654
1.221 | 2.519e-05 | 0.00024252 | 0.00086739 | 0.00189963 | 0.00346416 | 0.00549834
1.254 | 2.525e-05 | 0.00024615 | 0.00086034 | 0.00188151 | 0.00341658 | 0.00562758
1.287 | 2.628e-05 | 0.00024202 | 0.00085767 | 0.0019101 | 0.0033783 | 0.00559614
1.32 | 2.699e-05 | 0.00025005 | 0.00085671 | 0.00194538 | 0.00340734 | 0.00555756
1.353 | 2.704e-05 | 0.00024329 | 0.00086346 | 0.00192762 | 0.00342132 | 0.00574536
1.386 | 2.741e-05 | 0.0002432 | 0.00086148 | 0.00195126 | 0.00349824 | 0.0056199
1.419 | 2.673e-05 | 0.00025266 | 0.00084126 | 0.00194352 | 0.00353928 | 0.00565734
1.452 | 2.795e-05 | 0.00023509 | 0.0008304 | 0.00188955 | 0.00348552 | 0.00568806
1.485 | 2.673e-05 | 0.0002295 | 0.0008535 | 0.00187497 | 0.0035034 | 0.00570072
1.518 | 2.746e-05 | 0.00023715 | 0.00085245 | 0.00188784 | 0.0035751 | 0.00576306
1.551 | 2.834e-05 | 0.00023748 | 0.0008118 | 0.00189627 | 0.00346812 | 0.00566382
1.584 | 2.807e-05 | 0.00023181 | 0.00080256 | 0.00189093 | 0.00348246 | 0.00573624
1.617 | 2.786e-05 | 0.00023666 | 0.00082191 | 0.0019194 | 0.00355296 | 0.00574998
1.65 | 2.91e-05 | 0.00022991 | 0.00081075 | 0.00189165 | 0.00353868 | 0.00572316
1.683 | 2.798e-05 | 0.00023503 | 0.00082971 | 0.00192801 | 0.00356808 | 0.0057489
1.716 | 2.845e-05 | 0.00023329 | 0.00080949 | 0.00190059 | 0.00351132 | 0.00572004
1.749 | 2.877e-05 | 0.00022478 | 0.00080397 | 0.0019185 | 0.00356532 | 0.00572586
1.782 | 2.921e-05 | 0.00022843 | 0.00081267 | 0.00193932 | 0.00352008 | 0.00578532
1.815 | 3.053e-05 | 0.00022768 | 0.00081546 | 0.00192144 | 0.0034929 | 0.00584016
1.848 | 3.158e-05 | 0.00023484 | 0.00080808 | 0.00193707 | 0.00355092 | 0.00585462
1.881 | 3.081e-05 | 0.00023631 | 0.00081522 | 0.00194181 | 0.0035154 | 0.00585624
1.914 | 3.212e-05 | 0.00023273 | 0.00080442 | 0.00194328 | 0.00350052 | 0.00589326
1.947 | 3.118e-05 | 0.00022529 | 0.00080364 | 0.00194127 | 0.00348066 | 0.0059049
1.98 | 3.247e-05 | 0.00023043 | 0.00079881 | 0.0018816 | 0.00347928 | 0.00582216
2.013 | 3.253e-05 | 0.00022056 | 0.00080067 | 0.00189339 | 0.00344694 | 0.00587106
2.046 | 3.296e-05 | 0.00021426 | 0.00079143 | 0.00187479 | 0.00349542 | 0.00588792
2.079 | 3.236e-05 | 0.00022735 | 0.0007923 | 0.00186747 | 0.00347754 | 0.00589422
2.112 | 3.248e-05 | 0.00022297 | 0.0008061 | 0.00187806 | 0.00353778 | 0.00587436
2.145 | 3.259e-05 | 0.00022255 | 0.00080184 | 0.0018765 | 0.00354996 | 0.0058527
2.178 | 3.338e-05 | 0.0002177 | 0.00079686 | 0.00188316 | 0.00354918 | 0.00591678
2.211 | 3.337e-05 | 0.00023564 | 0.00078759 | 0.00187761 | 0.00341784 | 0.00592746
2.244 | 3.25e-05 | 0.00022438 | 0.00079584 | 0.00186207 | 0.00339486 | 0.00590754
2.277 | 3.399e-05 | 0.0002231 | 0.00080514 | 0.00185304 | 0.00340254 | 0.00587892
2.31 | 3.261e-05 | 0.00022387 | 0.0007812 | 0.00183711 | 0.003423 | 0.00591654
2.343 | 3.21e-05 | 0.00022036 | 0.00078972 | 0.00180591 | 0.0033927 | 0.00586842
2.376 | 3.341e-05 | 0.00021873 | 0.00078222 | 0.00182391 | 0.00342762 | 0.00585186
2.409 | 3.419e-05 | 0.0002318 | 0.0007884 | 0.00180558 | 0.00343176 | 0.00584946
2.442 | 3.481e-05 | 0.00023421 | 0.00079026 | 0.00176553 | 0.00345546 | 0.00581682
2.475 | 3.544e-05 | 0.00022639 | 0.00078459 | 0.00173769 | 0.00347028 | 0.00586572
2.508 | 3.583e-05 | 0.00023217 | 0.00080838 | 0.00175341 | 0.0034551 | 0.00586404
2.541 | 3.442e-05 | 0.00023021 | 0.0007872 | 0.00174783 | 0.00349002 | 0.00592194
2.574 | 3.503e-05 | 0.00023777 | 0.00080037 | 0.00176784 | 0.00348474 | 0.00589206
2.607 | 3.602e-05 | 0.00022077 | 0.00082344 | 0.00178446 | 0.00355062 | 0.0058875
2.64 | 3.568e-05 | 0.00021934 | 0.00081405 | 0.00174672 | 0.00354564 | 0.00586452
2.673 | 3.641e-05 | 0.00023162 | 0.00079347 | 0.00172545 | 0.00356922 | 0.00592044
2.706 | 3.7e-05 | 0.00023015 | 0.0007812 | 0.0017586 | 0.00347436 | 0.00580674
2.739 | 3.75e-05 | 0.00023326 | 0.00079257 | 0.00176973 | 0.00350166 | 0.00587946
2.772 | 3.464e-05 | 0.00023353 | 0.0007878 | 0.00171459 | 0.00351726 | 0.00591474
2.805 | 3.584e-05 | 0.00023756 | 0.00078054 | 0.00173889 | 0.00350178 | 0.00593958
2.838 | 3.66e-05 | 0.00023561 | 0.00078945 | 0.00166752 | 0.00350052 | 0.00598032
2.871 | 3.6e-05 | 0.00023558 | 0.00078252 | 0.00171642 | 0.00349452 | 0.00594084
2.904 | 3.703e-05 | 0.00022255 | 0.00077025 | 0.00170457 | 0.003453 | 0.00592242
2.937 | 3.623e-05 | 0.000221 | 0.00078318 | 0.00169014 | 0.00339084 | 0.00596418
2.97 | 3.761e-05 | 0.00022412 | 0.00077388 | 0.00168771 | 0.00344814 | 0.00594048
3.003 | 3.956e-05 | 0.00022244 | 0.0007845 | 0.00164829 | 0.0034614 | 0.00594078
3.036 | 3.653e-05 | 0.00021783 | 0.00076884 | 0.00168708 | 0.00341466 | 0.00592146
3.069 | 3.724e-05 | 0.00022227 | 0.00077058 | 0.00169914 | 0.00342414 | 0.00591042
3.102 | 4.018e-05 | 0.00023156 | 0.00077322 | 0.0017277 | 0.0033705 | 0.00590898
3.135 | 3.968e-05 | 0.0002311 | 0.00078354 | 0.00173094 | 0.0034299 | 0.0059043
3.168 | 3.86e-05 | 0.00022936 | 0.00077751 | 0.00172779 | 0.00341844 | 0.00597876
3.201 | 3.933e-05 | 0.00023648 | 0.00076425 | 0.0017352 | 0.0034428 | 0.00597192
3.234 | 3.704e-05 | 0.00022927 | 0.00078072 | 0.0017535 | 0.00338736 | 0.00599292
3.267 | 4.127e-05 | 0.00023502 | 0.00075516 | 0.00178461 | 0.0034152 | 0.00599238
3.3 | 3.992e-05 | 0.00023702 | 0.0007497 | 0.00176862 | 0.00342696 | 0.00590466