## transfer characteristics
experimental measurement data |  |  | known conditions of FET |  |  |  | results of FET performance parameters
Vgs (V) | width-normalized Id (uA/um) measured @ (Vds = 3.3 V, W = 20 um) | log(Id) | top-gate capacitance (Ctg) | Ctg ≈ | 1.15 | （uF/cm2） | threshold voltage (VT) | VT ≈ | 0.2565333 | (V)
-0.5 |  |  | 10 nm HfO2 |  |  |  | extrapolation of the linear fitting line within Vgs ∈[0.5 V, 1.5 V]
-0.49 | 0.00015312 | -3.814968 | channel length (L) | L = | 10 | (um) | normalized transconductance (gm) @ (Vds = 3.3 V, W = 20 um) | gm =max (dId/dVgs) ≈ | 1.64045 | (uS/um)
-0.48 |  |  | channel width (W) | W = | 20 | (um) | maximal slope of the linear fitting line within Vgs ∈[0.5 V, 1.5 V]
-0.47 |  |  | elementary charge (q) | q = | 1.602e-19 | (C) | field-effect carrier mobility (uFE) @ (Vds = 3.3 V, L = 10 um) | uFE = L*gm/(Ctg*Vds) | 4.322661 | (cm2/Vs)
-0.46 | [6 empty] | using the normalized gm result
-0.45 | [6 empty] | maximum saturation current @ (Vds = 3.3 V, Vgs = 2 V) | Imax = | 2.5947 | (uA/um)
-0.44
-0.43
-0.42
-0.41
-0.4
-0.39
-0.38
-0.37
-0.36
-0.35
-0.34
-0.33
-0.32
-0.31
-0.3
-0.29 | 0.00010958 | -3.960269
-0.28 | 9.736e-05 | -4.011619
-0.27 | 9.365e-05 | -4.028492
-0.26 | 6.668e-05 | -4.176004
-0.25 | 7.799e-05 | -4.107961
-0.24 | 7.056e-05 | -4.151441
-0.23 | 5.33e-05 | -4.273273
-0.22 | 4.545e-05 | -4.342466
-0.21 | 3.752e-05 | -4.425737
-0.2 | 3.667e-05 | -4.435689
-0.19 | 3.241e-05 | -4.489321
-0.18 | 2.695e-05 | -4.569441
-0.17 | 2.764e-05 | -4.558462
-0.16 | 2.696e-05 | -4.56928
-0.15 | 2.277e-05 | -4.642637
-0.14 | 1.906e-05 | -4.719877
-0.13 | 1.482e-05 | -4.829152
-0.12 | 1.1e-05 | -4.958607
-0.11 | 6.39e-06 | -5.194499
-0.1 | 4.69e-06 | -5.328827
-0.09 | 6.07e-06 | -5.216811
-0.08 | 4.45e-06 | -5.35164
-0.07 | 3.99e-06 | -5.399027
-0.06 | 5.67e-06 | -5.246417
-0.05 | 1.239e-05 | -4.906929
-0.04 | 2.853e-05 | -4.544698
-0.03 | 6.452e-05 | -4.190306
-0.02 | 0.0001204 | -3.919374
-0.01 | 0.00021459 | -3.668391
0 | 0.0004089 | -3.388383
0.01 | 0.0006321 | -3.199214
0.02 | 0.0009528 | -3.020998
0.03 | 0.0023475 | -2.629394
0.04 | 0.00338478 | -2.47047
0.05 | 0.0056259 | -2.249808
0.06 | 0.00788058 | -2.103442
0.07 | 0.01030686 | -1.986874
0.08 | 0.0129318 | -1.888341
0.09 | 0.01602672 | -1.795155
0.1 | 0.0192063 | -1.716556
0.11 | 0.02327178 | -1.63317
0.12 | 0.02690052 | -1.570239
0.13 | 0.0306204 | -1.513989
0.14 | 0.029778 | -1.526104
0.15 | 0.036408 | -1.438803
0.16 | 0.044652 | -1.350159
0.17 | 0.052524 | -1.279642
0.18 | 0.058254 | -1.234674
0.19 | 0.064818 | -1.188304
0.2 | 0.07221 | -1.141403
0.21 | 0.078798 | -1.103485
0.22 | 0.087972 | -1.055656
0.23 | 0.099672 | -1.001427
0.24 | 0.10623 | -0.9737528
0.25 | 0.115932 | -0.9357967
0.26 | 0.122874 | -0.91054
0.27 | 0.133098 | -0.8758285
0.28 | 0.140154 | -0.8533945
0.29 | 0.15366 | -0.8134392
0.3 | 0.163302 | -0.7870085
0.31 | 0.16293 | -0.7879989
0.32 | 0.177456 | -0.7509093
0.33 | 0.1896 | -0.7221617
0.34 | 0.19764 | -0.7041252
0.35 | 0.20457 | -0.6891581
0.36 | 0.220842 | -0.6559183
0.37 | 0.22977 | -0.6387067
0.38 | 0.247104 | -0.6071202
0.39 | 0.257034 | -0.5900094
0.4 | 0.263838 | -0.5786627
0.41 | 0.274986 | -0.5606894
0.42 | 0.297042 | -0.5271821
0.43 | 0.311826 | -0.5060877
0.44 | 0.322974 | -0.4908324
0.45 | 0.323004 | -0.4907921
0.46 | 0.338106 | -0.4709471
0.47 | 0.355026 | -0.4497398
0.48 | 0.3786 | -0.4218194
0.49 | 0.395604 | -0.4027393
0.5 | 0.418608 | -0.3781925
0.51 | 0.410382 | -0.3868117
0.52 | 0.436668 | -0.3598486
0.53 | 0.458076 | -0.3390625
0.54 | 0.43992 | -0.3566263
0.55 | 0.45927 | -0.3379319
0.56 | 0.47781 | -0.3207448
0.57 | 0.49656 | -0.3040283
0.58 | 0.51999 | -0.284005
0.59 | 0.53469 | -0.2718979
0.6 | 0.55554 | -0.2552847
0.61 | 0.56913 | -0.2447885
0.62 | 0.60555 | -0.21785
0.63 | 0.63447 | -0.1975889
0.64 | 0.64209 | -0.1924041
0.65 | 0.66708 | -0.1758221
0.66 | 0.67554 | -0.1703489
0.67 | 0.6918 | -0.1600194
0.68 | 0.7134 | -0.1466669
0.69 | 0.72096 | -0.1420888
0.7 | 0.73044 | -0.1364155
0.71 | 0.76392 | -0.1169521
0.72 | 0.79443 | -0.09994436
0.73 | 0.80979 | -0.09162759
0.74 | 0.8313 | -0.08024222
0.75 | 0.84204 | -0.07466728
0.76 | 0.85656 | -0.06724221
0.77 | 0.88974 | -0.05073688
0.78 | 0.88881 | -0.05119107
0.79 | 0.9039 | -0.04387961
0.8 | 0.91467 | -0.03873556
0.81 | 0.93945 | -0.02712633
0.82 | 0.93963 | -0.02704313
0.83 | 0.96159 | -0.01701006
0.84 | 0.98271 | -0.007574625
0.85 | 0.98511 | -0.006515272
0.86 | 1.00398 | 0.001725061
0.87 | 1.03359 | 0.0143483
0.88 | 1.02765 | 0.01184523
0.89 | 1.07175 | 0.03009349
0.9 | 1.08468 | 0.03530163
0.91 | 1.10187 | 0.04213036
0.92 | 1.09737 | 0.04035308
0.93 | 1.12992 | 0.0530477
0.94 | 1.15212 | 0.06149772
0.95 | 1.16802 | 0.06745028
0.96 | 1.17921 | 0.07159115
0.97 | 1.17384 | 0.0696089
0.98 | 1.19703 | 0.07810503
0.99 | 1.1847 | 0.07360839
1 | 1.21962 | 0.08622454
1.01 | 1.2369 | 0.09233459
1.02 | 1.27413 | 0.1052137
1.03 | 1.2735 | 0.1049989
1.04 | 1.27509 | 0.1055408
1.05 | 1.26528 | 0.1021866
1.06 | 1.32528 | 0.1223076
1.07 | 1.33092 | 0.124152
1.08 | 1.36008 | 0.1335645
1.09 | 1.40391 | 0.1473393
1.1 | 1.40241 | 0.146875
1.11 | 1.42692 | 0.1543996
1.12 | 1.46829 | 0.1668118
1.13 | 1.47 | 0.1673173
1.14 | 1.43364 | 0.1564401
1.15 | 1.46313 | 0.1652829
1.16 | 1.45548 | 0.1630062
1.17 | 1.47813 | 0.1697126
1.18 | 1.51185 | 0.1795087
1.19 | 1.56021 | 0.1931831
1.2 | 1.56615 | 0.1948334
1.21 | 1.58595 | 0.2002895
1.22 | 1.56366 | 0.1941423
1.23 | 1.55961 | 0.193016
1.24 | 1.58028 | 0.198734
1.25 | 1.61673 | 0.2086375
1.26 | 1.63212 | 0.2127521
1.27 | 1.62576 | 0.2110564
1.28 | 1.67235 | 0.2233272
1.29 | 1.66497 | 0.2214064
1.3 | 1.71471 | 0.2341907
1.31 | 1.78575 | 0.2518207
1.32 | 1.75323 | 0.2438389
1.33 | 1.77315 | 0.2487455
1.34 | 1.82394 | 0.2610105
1.35 | 1.83723 | 0.2641635
1.36 | 1.79169 | 0.2532629
1.37 | 1.78293 | 0.2511343
1.38 | 1.78341 | 0.2512512
1.39 | 1.81203 | 0.2581654
1.4 | 1.88421 | 0.2751293
1.41 | 1.91097 | 0.2812539
1.42 | 1.92405 | 0.2842164
1.43 | 1.91247 | 0.2815946
1.44 | 1.91025 | 0.2810902
1.45 | 1.91607 | 0.2824114
1.46 | 1.94193 | 0.2882336
1.47 | 1.89834 | 0.278374
1.48 | 1.92066 | 0.2834505
1.49 | 1.92405 | 0.2842164
1.5 | 1.93068 | 0.2857103
1.51 | 1.9587 | 0.2919679
1.52 | 1.96182 | 0.2926592
1.53 | 1.9509 | 0.290235
1.54 | 1.89729 | 0.2781337
1.55 | 1.95939 | 0.2921209
1.56 | 2.00184 | 0.3014294
1.57 | 2.01813 | 0.3049491
1.58 | 2.03904 | 0.3094257
1.59 | 2.07804 | 0.3176539
1.6 | 2.09103 | 0.3203603
1.61 | 2.09097 | 0.3203478
1.62 | 2.19093 | 0.3406285
1.63 | 2.11785 | 0.3258952
1.64 | 2.13678 | 0.3297598
1.65 | 2.16828 | 0.3361154
1.66 | 2.10069 | 0.322362
1.67 | 2.11992 | 0.3263195
1.68 | 2.17941 | 0.3383389
1.69 | 2.20437 | 0.3432845
1.7 | 2.22489 | 0.3473085
1.71 | 2.27979 | 0.3578948
1.72 | 2.23557 | 0.3493883
1.73 | 2.19831 | 0.3420889
1.74 | 2.2107 | 0.3445298
1.75 | 2.29215 | 0.360243
1.76 | 2.32971 | 0.3673019
1.77 | 2.3154 | 0.364626
1.78 | 2.18187 | 0.3388289
1.79 | 2.139 | 0.3302108
1.8 | 2.18832 | 0.3401108
1.81 | 2.27505 | 0.3569909
1.82 | 2.28168 | 0.3582547
1.83 | 2.31228 | 0.3640404
1.84 | 2.41626 | 0.3831437
1.85 | 2.39235 | 0.3788247
1.86 | 2.33496 | 0.3682794
1.87 | 2.38299 | 0.3771222
1.88 | 2.42304 | 0.3843606
1.89 | 2.39052 | 0.3784924
1.9 | 2.3808 | 0.3767229
1.91 | 2.41716 | 0.3833054
1.92 | 2.44803 | 0.3888167
1.93 | 2.48766 | 0.395791
1.94 | 2.56272 | 0.4087012
1.95 | 2.53011 | 0.4031394
1.96 | 2.52255 | 0.4018398
1.97 | 2.51379 | 0.400329
1.98 | 2.44227 | 0.3877937
1.99 | 2.51436 | 0.4004275
2 | 2.5947 | 0.4140872

## output characteristics
experimental measurement data | [6 empty] | known conditions of FET |  |  |  | results of FET performance parameters
Vds (V) | width-normalized Id (uA/um) measured @ W = 20 um | [5 empty] | top-gate capacitance (Ctg) | Ctg ≈ | 1.15 | （uF/cm2） | two-dimensional conductivity (σ2D) |  |  | (uS)
| Vgs = 0 mV | Vgs = 10 mV | Vgs = 20 mV | Vgs = 30 mV | Vgs = 40 mV | Vgs = 50 mV | 10 nm HfO2 |  |  |  | linear fitting within low-drain voltage reigm, Vds ∈[0 V, 0.165 V] | σ2D = L*(linear fitting slope)
0 | -7e-08 | 1.2e-07 | 2.2e-07 | 1.7e-07 | 4e-08 | 2.2e-07 | channel length (L) | L = | 10 | (um) | calculated @ Vgs = 0 V |  | 0.0008284848
0.033 | 4.85e-06 | 5.692e-05 | 0.00010762 | 0.00017038 | 0.00024859 | 0.00032985 | channel width (W) | W = | 20 | (um) | calculated @ Vgs = 10 mV |  | 0.01139939
0.066 | 8.41e-06 | 0.00010003 | 0.00019836 | 0.00032547 | 0.00048207 | 0.0006255 | elementary charge (q) | q = | 1.602e-19 | (C) | calculated @ Vgs = 20 mV |  | 0.02469939
0.099 | 1.136e-05 | 0.00013737 | 0.00027304 | 0.00047205 | 0.00069135 | 0.00091668 |  |  |  |  | calculated @ Vgs = 30 mV |  | 0.04474788
0.132 | 1.276e-05 | 0.00016543 | 0.00034521 | 0.00060525 | 0.00089346 | 0.00119679 |  |  |  |  | calculated @ Vgs = 40 mV |  | 0.06603212
0.165 | 1.36e-05 | 0.00018821 | 0.00040776 | 0.00073851 | 0.00108957 | 0.00146385 |  |  |  |  | calculated @ Vgs = 50 mV |  | 0.08870485
0.198 | 1.508e-05 | 0.000214 | 0.0004698 | 0.00086301 | 0.00128655 | 0.00175236 |  |  |  |  | width-normalized drain saturation current (Isat) |  |  | (uA/um)
0.231 | 1.57e-05 | 0.00023073 | 0.00052242 | 0.00096324 | 0.00145266 | 0.00199497 |  |  |  |  | constant fitting within saturation reigm, Vds ∈[2 V, 3.3 V] | Isat = average(Id ∈ [1.98 V, 3.3 V])
0.264 | 1.691e-05 | 0.00025025 | 0.00056136 | 0.001059 | 0.00161823 | 0.00224313 |  |  |  |  | measured @ Vgs = 0 V |  | 3.579634e-05
0.297 | 1.695e-05 | 0.0002676 | 0.00059874 | 0.00113748 | 0.00177861 | 0.0024918 |  |  |  |  | measured @ Vgs = 10 mV |  | 0.0002326878
0.33 | 1.671e-05 | 0.00027245 | 0.00063417 | 0.00122448 | 0.0019251 | 0.00266343 |  |  |  |  | measured @ Vgs = 20 mV |  | 0.0007946422
0.363 | 1.744e-05 | 0.00027227 | 0.00068646 | 0.00128673 | 0.00206052 | 0.00286854 |  |  |  |  | measured @ Vgs = 30 mV |  | 0.001813369
0.396 | 1.827e-05 | 0.00027618 | 0.00070542 | 0.00136611 | 0.002184 | 0.0030714 |  |  |  |  | measured @ Vgs = 40 mV |  | 0.003526074
0.429 | 1.891e-05 | 0.00028174 | 0.00073995 | 0.00142602 | 0.00232533 | 0.00324414 |  |  |  |  | measured @ Vgs = 50 mV |  | 0.005978586
0.462 | 1.878e-05 | 0.00027668 | 0.00075057 | 0.0015 | 0.00243189 | 0.0034452
0.495 | 2.064e-05 | 0.00027894 | 0.00077538 | 0.00154779 | 0.00253299 | 0.00362388
0.528 | 1.997e-05 | 0.00027215 | 0.00076821 | 0.00160674 | 0.00261312 | 0.00375366
0.561 | 2.017e-05 | 0.00028312 | 0.00079539 | 0.00165864 | 0.00268113 | 0.00390402
0.594 | 2.203e-05 | 0.0002812 | 0.00079221 | 0.00171318 | 0.00279324 | 0.00404862
0.627 | 2.161e-05 | 0.00028728 | 0.00081159 | 0.0017376 | 0.00286755 | 0.0041913
0.66 | 2.223e-05 | 0.00029812 | 0.00081951 | 0.00174726 | 0.00293022 | 0.00435066
0.693 | 2.234e-05 | 0.0003009 | 0.00082998 | 0.0017688 | 0.00298839 | 0.00445218
0.726 | 2.174e-05 | 0.00029282 | 0.00084066 | 0.00180591 | 0.00307308 | 0.0045918
0.759 | 2.309e-05 | 0.00029087 | 0.00083865 | 0.00182148 | 0.00313044 | 0.00468858
0.792 | 2.346e-05 | 0.00028257 | 0.00085605 | 0.00180909 | 0.00318534 | 0.00475176
0.825 | 2.237e-05 | 0.00027922 | 0.00083937 | 0.00184779 | 0.00318624 | 0.00487794
0.858 | 2.335e-05 | 0.00028355 | 0.00085395 | 0.00185778 | 0.00324132 | 0.00502614
0.891 | 2.289e-05 | 0.00027466 | 0.00087105 | 0.00189702 | 0.00326472 | 0.00508104
0.924 | 2.225e-05 | 0.00027523 | 0.00086508 | 0.00189249 | 0.00329196 | 0.0050868
0.957 | 2.281e-05 | 0.00027489 | 0.00087696 | 0.0019203 | 0.00334548 | 0.0051723
0.99 | 2.421e-05 | 0.00027693 | 0.0008787 | 0.00192159 | 0.00339534 | 0.0053037
1.023 | 2.364e-05 | 0.00027482 | 0.00086787 | 0.00192576 | 0.00340338 | 0.00531486
1.056 | 2.333e-05 | 0.00027181 | 0.00087975 | 0.00192354 | 0.0034083 | 0.00535284
1.089 | 2.399e-05 | 0.00027497 | 0.00087666 | 0.00194784 | 0.00341586 | 0.00544548
1.122 | 2.349e-05 | 0.00027282 | 0.00088569 | 0.00194985 | 0.0034776 | 0.0054729
1.155 | 2.436e-05 | 0.00026605 | 0.00087312 | 0.0019074 | 0.0034803 | 0.00549648
1.188 | 2.332e-05 | 0.00026344 | 0.00086886 | 0.00189051 | 0.00349332 | 0.0055401
1.221 | 2.302e-05 | 0.00025773 | 0.00087957 | 0.00189144 | 0.00351366 | 0.0055761
1.254 | 2.384e-05 | 0.00026041 | 0.00087216 | 0.00190434 | 0.00350112 | 0.00558096
1.287 | 2.455e-05 | 0.00026317 | 0.00087117 | 0.00189423 | 0.00352632 | 0.0057636
1.32 | 2.447e-05 | 0.00025467 | 0.00085002 | 0.00190002 | 0.0034956 | 0.00574626
1.353 | 2.398e-05 | 0.00025428 | 0.00082761 | 0.00185952 | 0.00350646 | 0.00574332
1.386 | 2.494e-05 | 0.0002473 | 0.00083454 | 0.00187536 | 0.00349464 | 0.0058302
1.419 | 2.506e-05 | 0.00024821 | 0.00087162 | 0.00185187 | 0.00350352 | 0.00586134
1.452 | 2.814e-05 | 0.00024562 | 0.00085182 | 0.00184404 | 0.00352782 | 0.00581736
1.485 | 2.853e-05 | 0.00024651 | 0.00085161 | 0.00181557 | 0.00355518 | 0.00590094
1.518 | 2.942e-05 | 0.00025456 | 0.00085566 | 0.00187071 | 0.00353004 | 0.00591852
1.551 | 2.993e-05 | 0.00024546 | 0.00086898 | 0.00186681 | 0.0035784 | 0.00587304
1.584 | 3.034e-05 | 0.00025082 | 0.00084225 | 0.00186288 | 0.00356982 | 0.00589206
1.617 | 3.005e-05 | 0.00024566 | 0.00085689 | 0.00185142 | 0.00357948 | 0.00590298
1.65 | 2.885e-05 | 0.00023636 | 0.0008508 | 0.00188064 | 0.00355026 | 0.0058821
1.683 | 2.91e-05 | 0.00024559 | 0.00086025 | 0.00183837 | 0.00356214 | 0.00595476
1.716 | 2.969e-05 | 0.00025314 | 0.00084021 | 0.00184926 | 0.00363774 | 0.00602658
1.749 | 3.056e-05 | 0.00024624 | 0.00086619 | 0.00188151 | 0.0036084 | 0.00607368
1.782 | 3.228e-05 | 0.000253 | 0.00083409 | 0.00184527 | 0.00360372 | 0.00606222
1.815 | 3.097e-05 | 0.00025403 | 0.00084093 | 0.00185784 | 0.00361122 | 0.00618042
1.848 | 3.049e-05 | 0.00024998 | 0.0008562 | 0.00182397 | 0.00364038 | 0.00611586
1.881 | 3.201e-05 | 0.00024861 | 0.00085188 | 0.0018525 | 0.00361122 | 0.00610638
1.914 | 3.37e-05 | 0.00025144 | 0.00083601 | 0.0018474 | 0.0036036 | 0.0061152
1.947 | 3.303e-05 | 0.00025347 | 0.00080796 | 0.001836 | 0.0036084 | 0.00607554
1.98 | 3.258e-05 | 0.0002589 | 0.00083319 | 0.00180699 | 0.00357372 | 0.0060558
2.013 | 3.153e-05 | 0.00025608 | 0.00081225 | 0.00183225 | 0.0036162 | 0.00606558
2.046 | 3.424e-05 | 0.00024966 | 0.00082857 | 0.00183576 | 0.00358134 | 0.00607338
2.079 | 3.219e-05 | 0.00025523 | 0.00082626 | 0.00186177 | 0.00359352 | 0.00603318
2.112 | 3.496e-05 | 0.00025259 | 0.00083304 | 0.00185367 | 0.00350298 | 0.0061086
2.145 | 3.53e-05 | 0.00025943 | 0.0008187 | 0.00181821 | 0.00353844 | 0.00612564
2.178 | 3.574e-05 | 0.00025033 | 0.00081525 | 0.00185796 | 0.0035577 | 0.00600012
2.211 | 3.691e-05 | 0.00024418 | 0.00083268 | 0.00185088 | 0.00357198 | 0.00602934
2.244 | 3.695e-05 | 0.00024406 | 0.0008145 | 0.00182532 | 0.00361278 | 0.00601092
2.277 | 3.579e-05 | 0.00024619 | 0.00082848 | 0.00184962 | 0.00355044 | 0.00600678
2.31 | 3.458e-05 | 0.00024008 | 0.00082884 | 0.00183204 | 0.00353574 | 0.00600018
2.343 | 3.459e-05 | 0.00024421 | 0.00083127 | 0.00181758 | 0.00355086 | 0.00592242
2.376 | 3.47e-05 | 0.0002428 | 0.00081573 | 0.00180891 | 0.00354552 | 0.00598938
2.409 | 3.443e-05 | 0.00023517 | 0.00081456 | 0.00181137 | 0.00354774 | 0.00602076
2.442 | 3.51e-05 | 0.00022625 | 0.00082293 | 0.00183621 | 0.00350274 | 0.00606054
2.475 | 3.557e-05 | 0.00023567 | 0.00081459 | 0.00188094 | 0.00350556 | 0.00599934
2.508 | 3.496e-05 | 0.00023795 | 0.00082392 | 0.00185166 | 0.00353892 | 0.00593376
2.541 | 3.551e-05 | 0.00023918 | 0.0008067 | 0.00185811 | 0.00350322 | 0.00595608
2.574 | 3.513e-05 | 0.00022663 | 0.00081579 | 0.00182997 | 0.00353034 | 0.00599052
2.607 | 3.518e-05 | 0.0002329 | 0.00078513 | 0.00180675 | 0.00353166 | 0.0059316
2.64 | 3.608e-05 | 0.00022151 | 0.00079305 | 0.00182424 | 0.003531 | 0.00596334
2.673 | 3.458e-05 | 0.00022974 | 0.00078255 | 0.00180075 | 0.0034953 | 0.00591678
2.706 | 3.566e-05 | 0.00022938 | 0.00077673 | 0.00181848 | 0.00352704 | 0.00587226
2.739 | 3.437e-05 | 0.00022127 | 0.00076665 | 0.00181608 | 0.00351978 | 0.0059025
2.772 | 3.424e-05 | 0.00023447 | 0.00078105 | 0.00182211 | 0.00349608 | 0.00587286
2.805 | 3.66e-05 | 0.00022435 | 0.00078471 | 0.00182568 | 0.0034914 | 0.00586326
2.838 | 3.338e-05 | 0.000231 | 0.00077139 | 0.00180612 | 0.00351378 | 0.00599424
2.871 | 3.413e-05 | 0.00021653 | 0.00078723 | 0.00183174 | 0.0034992 | 0.00583938
2.904 | 3.437e-05 | 0.00021274 | 0.00077646 | 0.00180726 | 0.00348318 | 0.00599268
2.937 | 3.863e-05 | 0.00021638 | 0.00079329 | 0.00177807 | 0.00350754 | 0.00597162
2.97 | 3.709e-05 | 0.00021874 | 0.00077322 | 0.00177279 | 0.00349818 | 0.00598098
3.003 | 3.771e-05 | 0.00022231 | 0.00077757 | 0.00178413 | 0.00346518 | 0.00594096
3.036 | 3.907e-05 | 0.00022831 | 0.00076209 | 0.00177093 | 0.00351402 | 0.00602046
3.069 | 3.733e-05 | 0.00022058 | 0.00078282 | 0.00177924 | 0.00351618 | 0.0060393
3.102 | 3.752e-05 | 0.00022022 | 0.0007332 | 0.00178698 | 0.00351846 | 0.00610938
3.135 | 3.781e-05 | 0.00021985 | 0.00074637 | 0.00175413 | 0.00353154 | 0.00606384
3.168 | 3.91e-05 | 0.00021913 | 0.00075381 | 0.00173436 | 0.0035193 | 0.0059322
3.201 | 3.85e-05 | 0.00021971 | 0.00075021 | 0.00173952 | 0.00347424 | 0.0058782
3.234 | 3.741e-05 | 0.00022282 | 0.00076452 | 0.00178089 | 0.00349218 | 0.00584688
3.267 | 3.762e-05 | 0.00021474 | 0.00076596 | 0.00178998 | 0.003492 | 0.00589926
3.3 | 4.051e-05 | 0.00021893 | 0.00075507 | 0.00179868 | 0.00349206 | 0.00590772