## transfer characteristics
experimental measurement data |  |  | known conditions of FET |  |  |  | results of FET performance parameters
Vgs (V) | width-normalized Id (uA/um) measured @ (Vds = 3.3 V, W = 20 um) | log(Id) | top-gate capacitance (Ctg) | Ctg ≈ | 1.15 | （uF/cm2） | threshold voltage (VT) | VT ≈ | 0.265891 | (V)
-0.5 | 7.99e-06 | -5.097453 | 10 nm HfO2 |  |  |  | extrapolation of the linear fitting line within Vgs ∈[0.5 V, 1.5 V]
-0.49 | 6.89e-06 | -5.161781 | channel length (L) | L = | 10 | (um) | normalized transconductance (gm) @ (Vds = 3.3 V, W = 20 um) | gm =max (dId/dVgs) ≈ | 1.428875 | (uS/um)
-0.48 | 6.89e-06 | -5.161781 | channel width (W) | W = | 20 | (um) | maximal slope of the linear fitting line within Vgs ∈[0.5 V, 1.5 V]
-0.47 | 5.72e-06 | -5.242604 | elementary charge (q) | q = | 1.602e-19 | (C) | field-effect carrier mobility (uFE) @ (Vds = 3.3 V, L = 10 um) | uFE = L*gm/(Ctg*Vds) | 3.765152 | (cm2/Vs)
-0.46 | 5.24e-06 | -5.280669 |  |  |  |  | using the normalized gm result
-0.45 | 5.44e-06 | -5.264401 |  |  |  |  | maximum saturation current @ (Vds = 3.3 V, Vgs = 2 V) | Imax = | 2.5026 | (uA/um)
-0.44 | 5.37e-06 | -5.270026
-0.43 | 5.07e-06 | -5.294992
-0.42 | 4.96e-06 | -5.304518
-0.41 | 3.87e-06 | -5.412289
-0.4 | 3.65e-06 | -5.437707
-0.39 | 2.31e-06 | -5.636388
-0.38 | 1.87e-06 | -5.728158
-0.37 | 2.1e-06 | -5.677781
-0.36 | 2.06e-06 | -5.686133
-0.35 | 2.94e-06 | -5.531653
-0.34 | 2.3e-06 | -5.638272
-0.33 | 2.6e-06 | -5.585027
-0.32 | 1.19e-06 | -5.924453
-0.31 | 1.08e-06 | -5.966576
-0.3 | 1.05e-06 | -5.978811
-0.29 | 1.89e-06 | -5.723538
-0.28 | 1.64e-06 | -5.785156
-0.27 | 3.7e-07 | -6.431798
-0.26 | 4.6e-07 | -6.337242
-0.25 | 4.6e-07 | -6.337242
-0.24 | 5.5e-07 | -6.259637
-0.23 | 1.28e-06 | -5.89279
-0.22 | 6.3e-07 | -6.200659
-0.21
-0.2 | 5.6e-07 | -6.251812
-0.19 | 1.02e-06 | -5.9914
-0.18 | 6.2e-07 | -6.207608
-0.17 | 1.4e-07 | -6.853872
-0.16
-0.15
-0.14 | 8.3e-07 | -6.080922
-0.13 | 5.2e-07 | -6.283997
-0.12 | 3.4e-07 | -6.468521
-0.11 | 5.8e-07 | -6.236572
-0.1 | 1.7e-06 | -5.769551
-0.09 | 3.68e-06 | -5.434152
-0.08 | 7.83e-06 | -5.106238
-0.07 | 1.59e-05 | -4.798603
-0.06 | 2.47e-05 | -4.607303
-0.05 | 4.731e-05 | -4.325047
-0.04 | 7.051e-05 | -4.151749
-0.03 | 0.00014087 | -3.851181
-0.02 | 0.00012704 | -3.89606
-0.01 | 0.0002294 | -3.639407
0 | 0.00087152 | -3.059723
0.01 | 0.00136911 | -2.863562
0.02 | 0.0023355 | -2.63162
0.03 | 0.00335154 | -2.474756
0.04 | 0.00452856 | -2.34404
0.05 | 0.00587769 | -2.230793
0.06 | 0.00742221 | -2.129467
0.07 | 0.00922578 | -2.034997
0.08 | 0.01066974 | -1.971846
0.09 | 0.01250694 | -1.902849
0.1 | 0.01442979 | -1.84074
0.11 | 0.01286094 | -1.890727
0.12 | 0.01629318 | -1.787994
0.13 | 0.016635 | -1.778977
0.14 | 0.02115 | -1.67469
0.15 | 0.026151 | -1.582512
0.16 | 0.031083 | -1.507477
0.17 | 0.035829 | -1.445765
0.18 | 0.041082 | -1.386348
0.19 | 0.046497 | -1.332575
0.2 | 0.052257 | -1.281856
0.21 | 0.056892 | -1.244949
0.22 | 0.061872 | -1.208506
0.23 | 0.068334 | -1.165363
0.24 | 0.074406 | -1.128392
0.25 | 0.081273 | -1.090054
0.26 | 0.086433 | -1.06332
0.27 | 0.092769 | -1.032597
0.28 | 0.099021 | -1.004273
0.29 | 0.105024 | -0.9787114
0.3 | 0.111195 | -0.9539147
0.31 | 0.118287 | -0.927063
0.32 | 0.127326 | -0.8950829
0.33 | 0.132618 | -0.8773975
0.34 | 0.142611 | -0.845847
0.35 | 0.150606 | -0.8221577
0.36 | 0.154962 | -0.8097748
0.37 | 0.161403 | -0.7920884
0.38 | 0.176748 | -0.7526455
0.39 | 0.188697 | -0.724235
0.4 | 0.202134 | -0.6943606
0.41 | 0.216867 | -0.6638065
0.42 | 0.228798 | -0.6405478
0.43 | 0.235959 | -0.6271635
0.44 | 0.250578 | -0.6010571
0.45 | 0.266397 | -0.5744707
0.46 | 0.279504 | -0.553612
0.47 | 0.302385 | -0.5194398
0.48 | 0.31893 | -0.4963046
0.49 | 0.3342 | -0.4759936
0.5 | 0.349785 | -0.4561988
0.51 | 0.36291 | -0.4402011
0.52 | 0.38046 | -0.419691
0.53 | 0.39513 | -0.40326
0.54 | 0.409815 | -0.3874121
0.55 | 0.425385 | -0.3712178
0.56 | 0.43758 | -0.3589425
0.57 | 0.45171 | -0.3451403
0.58 | 0.46209 | -0.3352734
0.59 | 0.476415 | -0.3220146
0.6 | 0.49116 | -0.308777
0.61 | 0.50301 | -0.2984234
0.62 | 0.516315 | -0.2870853
0.63 | 0.531705 | -0.2743293
0.64 | 0.549195 | -0.2602734
0.65 | 0.565365 | -0.2476711
0.66 | 0.583185 | -0.2341937
0.67 | 0.591555 | -0.2280049
0.68 | 0.60243 | -0.2200934
0.69 | 0.61854 | -0.2086322
0.7 | 0.632655 | -0.1988331
0.71 | 0.649785 | -0.1872303
0.72 | 0.66105 | -0.1797657
0.73 | 0.675045 | -0.1706673
0.74 | 0.68991 | -0.1612076
0.75 | 0.701715 | -0.1538392
0.76 | 0.713265 | -0.1467491
0.77 | 0.727875 | -0.1379432
0.78 | 0.733035 | -0.1348753
0.79 | 0.748095 | -0.1260432
0.8 | 0.76449 | -0.1166282
0.81 | 0.772215 | -0.1122618
0.82 | 0.788865 | -0.1029973
0.83 | 0.80265 | -0.09547379
0.84 | 0.807525 | -0.09284402
0.85 | 0.820935 | -0.08569123
0.86 | 0.83322 | -0.07924031
0.87 | 0.857775 | -0.06662662
0.88 | 0.87348 | -0.05874703
0.89 | 0.896685 | -0.0473601
0.9 | 0.90993 | -0.04099202
0.91 | 0.920985 | -0.03574744
0.92 | 0.93306 | -0.03009043
0.93 | 0.949185 | -0.02264913
0.94 | 0.969045 | -0.01365605
0.95 | 0.971205 | -0.01268909
0.96 | 0.99087 | -0.00398332
0.97 | 1.000275 | 0.0001194146
0.98 | 1.01469 | 0.00633338
0.99 | 1.04349 | 0.01848829
1 | 1.04895 | 0.02075479
1.01 | 1.07382 | 0.03093149
1.02 | 1.10178 | 0.04209488
1.03 | 1.0977 | 0.04048366
1.04 | 1.12302 | 0.05038749
1.05 | 1.1226 | 0.05022504
1.06 | 1.1472 | 0.05963914
1.07 | 1.172565 | 0.06913693
1.08 | 1.18884 | 0.07512341
1.09 | 1.18098 | 0.07224254
1.1 | 1.203405 | 0.08041181
1.11 | 1.21566 | 0.08481213
1.12 | 1.21035 | 0.08291097
1.13 | 1.221525 | 0.08690236
1.14 | 1.246335 | 0.09563479
1.15 | 1.27968 | 0.1071014
1.16 | 1.309035 | 0.1169513
1.17 | 1.32039 | 0.1207022
1.18 | 1.32078 | 0.1208305
1.19 | 1.3389 | 0.1267481
1.2 | 1.380435 | 0.140016
1.21 | 1.365345 | 0.1352424
1.22 | 1.385085 | 0.1414764
1.23 | 1.382775 | 0.1407515
1.24 | 1.40907 | 0.1489326
1.25 | 1.420545 | 0.152455
1.26 | 1.436715 | 0.1573706
1.27 | 1.450215 | 0.1614324
1.28 | 1.4775 | 0.1695275
1.29 | 1.48167 | 0.1707515
1.3 | 1.48998 | 0.1731804
1.31 | 1.509975 | 0.1789698
1.32 | 1.531725 | 0.1851808
1.33 | 1.544655 | 0.1888315
1.34 | 1.559025 | 0.1928531
1.35 | 1.57143 | 0.196295
1.36 | 1.59147 | 0.2017985
1.37 | 1.60332 | 0.2050202
1.38 | 1.61559 | 0.2083312
1.39 | 1.63152 | 0.2125924
1.4 | 1.637145 | 0.2140871
1.41 | 1.648335 | 0.2170455
1.42 | 1.67085 | 0.2229375
1.43 | 1.694325 | 0.2289967
1.44 | 1.708515 | 0.2326188
1.45 | 1.719705 | 0.235454
1.46 | 1.70562 | 0.2318823
1.47 | 1.73004 | 0.2380561
1.48 | 1.7475 | 0.2424172
1.49 | 1.752135 | 0.2435676
1.5 | 1.767735 | 0.2474172
1.51 | 1.80834 | 0.2572801
1.52 | 1.820355 | 0.2601561
1.53 | 1.811235 | 0.2579748
1.54 | 1.837635 | 0.2642593
1.55 | 1.83891 | 0.2645605
1.56 | 1.858725 | 0.2692151
1.57 | 1.8414 | 0.2651481
1.58 | 1.8552 | 0.2683907
1.59 | 1.9029 | 0.279416
1.6 | 1.9059 | 0.2801001
1.61 | 1.9191 | 0.2830976
1.62 | 1.9401 | 0.2878241
1.63 | 1.9371 | 0.287152
1.64 | 1.9506 | 0.2901682
1.65 | 1.9713 | 0.2947527
1.66 | 1.9845 | 0.2976511
1.67 | 2.0019 | 0.3014424
1.68 | 2.0274 | 0.3069394
1.69 | 2.0571 | 0.3132554
1.7 | 2.0643 | 0.3147728
1.71 | 2.0682 | 0.3155925
1.72 | 2.094 | 0.3209767
1.73 | 2.1126 | 0.3248173
1.74 | 2.1303 | 0.3284408
1.75 | 2.1444 | 0.3313058
1.76 | 2.1567 | 0.3337897
1.77 | 2.199 | 0.3422252
1.78 | 2.2314 | 0.3485774
1.79 | 2.2386 | 0.3499765
1.8 | 2.2419 | 0.3506162
1.81 | 2.2521 | 0.3525877
1.82 | 2.2818 | 0.3582776
1.83 | 2.3103 | 0.3636684
1.84 | 2.3379 | 0.3688259
1.85 | 2.3286 | 0.3670949
1.86 | 2.3343 | 0.3681567
1.87 | 2.3631 | 0.3734821
1.88 | 2.3652 | 0.3738679
1.89 | 2.3775 | 0.3761205
1.9 | 2.3778 | 0.3761753
1.91 | 2.3847 | 0.3774338
1.92 | 2.3931 | 0.3789608
1.93 | 2.4204 | 0.3838871
1.94 | 2.4426 | 0.3878524
1.95 | 2.4624 | 0.3913586
1.96 | 2.4606 | 0.391041
1.97 | 2.4849 | 0.3953089
1.98 | 2.4699 | 0.3926794
1.99 | 2.4693 | 0.3925739
2 | 2.5026 | 0.3983914

## output characteristics
experimental measurement data | [6 empty] | known conditions of FET |  |  |  | results of FET performance parameters
Vds (V) | width-normalized Id (uA/um) measured @ W = 20 um | [5 empty] | top-gate capacitance (Ctg) | Ctg ≈ | 1.15 | （uF/cm2） | two-dimensional conductivity (σ2D) |  |  | (uS)
| Vgs = 0 mV | Vgs = 10 mV | Vgs = 20 mV | Vgs = 30 mV | Vgs = 40 mV | Vgs = 50 mV | 10 nm HfO2 |  |  |  | linear fitting within low-drain voltage reigm, Vds ∈[0 V, 0.165 V] | σ2D = L*(linear fitting slope)
0 | 1e-08 | -2.7e-07 | 3e-08 | 7e-08 | 4.4e-07 | 2e-08 | channel length (L) | L = | 10 | (um) | calculated @ Vgs = 0 V |  | 0.00109697
0.033 | 6.29e-06 | 6.078e-05 | 0.00010872 | 0.00017398 | 0.0002552 | 0.00032772 | channel width (W) | W = | 20 | (um) | calculated @ Vgs = 10 mV |  | 0.01203394
0.066 | 1.073e-05 | 0.00010693 | 0.00020115 | 0.00033507 | 0.0004827 | 0.00064329 | elementary charge (q) | q = | 1.602e-19 | (C) | calculated @ Vgs = 20 mV |  | 0.02579818
0.099 | 1.428e-05 | 0.00014748 | 0.00028155 | 0.00047817 | 0.00070398 | 0.00095037 |  |  |  |  | calculated @ Vgs = 30 mV |  | 0.04435394
0.132 | 1.681e-05 | 0.00017724 | 0.00036318 | 0.00060879 | 0.00091629 | 0.0012498 |  |  |  |  | calculated @ Vgs = 40 mV |  | 0.06699697
0.165 | 1.811e-05 | 0.00019829 | 0.0004257 | 0.00073191 | 0.00110589 | 0.00153651 |  |  |  |  | calculated @ Vgs = 50 mV |  | 0.09312061
0.198 | 1.911e-05 | 0.00022067 | 0.0004848 | 0.00085164 | 0.00128091 | 0.0017967 |  |  |  |  | width-normalized drain saturation current (Isat) |  |  | (uA/um)
0.231 | 2.067e-05 | 0.00024212 | 0.0005475 | 0.00096243 | 0.00146373 | 0.00201861 |  |  |  |  | constant fitting within saturation reigm, Vds ∈[2 V, 3.3 V] | Isat = average(Id ∈ [1.98 V, 3.3 V])
0.264 | 2.092e-05 | 0.00025484 | 0.00059304 | 0.00107784 | 0.00161601 | 0.00227439 |  |  |  |  | measured @ Vgs = 0 V |  | 3.921195e-05
0.297 | 2.209e-05 | 0.00026913 | 0.0006426 | 0.00116235 | 0.00175083 | 0.00249177 |  |  |  |  | measured @ Vgs = 10 mV |  | 0.0002518761
0.33 | 2.231e-05 | 0.00028506 | 0.00068151 | 0.00122634 | 0.00192477 | 0.00269895 |  |  |  |  | measured @ Vgs = 20 mV |  | 0.0008054583
0.363 | 2.305e-05 | 0.00028798 | 0.00072081 | 0.00130731 | 0.00204459 | 0.00292905 |  |  |  |  | measured @ Vgs = 30 mV |  | 0.001794236
0.396 | 2.421e-05 | 0.00029284 | 0.0007506 | 0.00136857 | 0.00217977 | 0.00313323 |  |  |  |  | measured @ Vgs = 40 mV |  | 0.003472323
0.429 | 2.546e-05 | 0.00030048 | 0.00077409 | 0.00145068 | 0.00230808 | 0.0033786 |  |  |  |  | measured @ Vgs = 50 mV |  | 0.005908008
0.462 | 2.491e-05 | 0.00030258 | 0.00078654 | 0.00151041 | 0.00238527 | 0.0035418
0.495 | 2.442e-05 | 0.00029964 | 0.00080259 | 0.00155871 | 0.00245715 | 0.00370812
0.528 | 2.557e-05 | 0.00030462 | 0.00080457 | 0.00160635 | 0.00260811 | 0.00385416
0.561 | 2.516e-05 | 0.00030555 | 0.00080682 | 0.0016368 | 0.00265776 | 0.00404394
0.594 | 2.587e-05 | 0.00030042 | 0.00082485 | 0.00168897 | 0.00274566 | 0.00416016
0.627 | 2.756e-05 | 0.00030726 | 0.00081531 | 0.00172143 | 0.00281526 | 0.00427692
0.66 | 2.72e-05 | 0.00031296 | 0.00083031 | 0.00173967 | 0.00289146 | 0.00444516
0.693 | 2.666e-05 | 0.00030255 | 0.00084123 | 0.00177084 | 0.00294486 | 0.00459516
0.726 | 2.69e-05 | 0.0003075 | 0.00083922 | 0.001824 | 0.00300564 | 0.0046368
0.759 | 2.594e-05 | 0.00030015 | 0.00086196 | 0.00183633 | 0.00303099 | 0.00477204
0.792 | 2.727e-05 | 0.0003033 | 0.00086724 | 0.00184563 | 0.00308256 | 0.00487584
0.825 | 2.678e-05 | 0.00030306 | 0.00087897 | 0.00187725 | 0.00309894 | 0.00492378
0.858 | 2.812e-05 | 0.00030369 | 0.00086721 | 0.00188403 | 0.00318558 | 0.00504276
0.891 | 2.696e-05 | 0.00030606 | 0.00087012 | 0.00188784 | 0.00321444 | 0.00515382
0.924 | 2.711e-05 | 0.00030216 | 0.00085623 | 0.00193278 | 0.00324612 | 0.00523788
0.957 | 2.68e-05 | 0.00029369 | 0.0008454 | 0.00190887 | 0.00329754 | 0.0053061
0.99 | 2.859e-05 | 0.00029889 | 0.00084831 | 0.00187842 | 0.00330498 | 0.00534492
1.023 | 2.857e-05 | 0.00029534 | 0.00084267 | 0.00190491 | 0.00338124 | 0.00543246
1.056 | 2.983e-05 | 0.00030282 | 0.00086451 | 0.00193416 | 0.00336186 | 0.00551124
1.089 | 2.912e-05 | 0.00030378 | 0.00087015 | 0.00189225 | 0.00338652 | 0.00559494
1.122 | 2.974e-05 | 0.00031119 | 0.00084921 | 0.00192153 | 0.0034362 | 0.00563436
1.155 | 3.054e-05 | 0.00030471 | 0.0008586 | 0.00191028 | 0.0034641 | 0.00570834
1.188 | 3.027e-05 | 0.00030144 | 0.00086046 | 0.00191034 | 0.00348906 | 0.00573696
1.221 | 3.018e-05 | 0.0002979 | 0.00085362 | 0.00191991 | 0.00349656 | 0.00580608
1.254 | 2.979e-05 | 0.00030228 | 0.00085992 | 0.00191598 | 0.00346008 | 0.00586842
1.287 | 2.97e-05 | 0.00029724 | 0.00084999 | 0.00192777 | 0.00349392 | 0.00582462
1.32 | 3.054e-05 | 0.00029527 | 0.0008751 | 0.00190677 | 0.00351486 | 0.0058911
1.353 | 3.054e-05 | 0.00030234 | 0.00085914 | 0.00190602 | 0.0034785 | 0.00587784
1.386 | 3.126e-05 | 0.00030319 | 0.00084873 | 0.00192189 | 0.00354648 | 0.00593886
1.419 | 3.024e-05 | 0.00029121 | 0.00083247 | 0.00191868 | 0.00351072 | 0.00584874
1.452 | 3.128e-05 | 0.00029968 | 0.00085554 | 0.00192024 | 0.00350694 | 0.00587256
1.485 | 3.272e-05 | 0.00030297 | 0.00086772 | 0.00189816 | 0.00350682 | 0.00585054
1.518 | 3.241e-05 | 0.0002905 | 0.00083976 | 0.00193584 | 0.00353874 | 0.00596562
1.551 | 3.329e-05 | 0.00028668 | 0.00082296 | 0.00190158 | 0.0035751 | 0.0059565
1.584 | 3.306e-05 | 0.00028777 | 0.00085659 | 0.0019017 | 0.00353226 | 0.00599406
1.617 | 3.338e-05 | 0.00028091 | 0.00084348 | 0.00189606 | 0.00351408 | 0.00596544
1.65 | 3.414e-05 | 0.00027909 | 0.00083154 | 0.00186882 | 0.00349506 | 0.00588816
1.683 | 3.233e-05 | 0.0002884 | 0.0008178 | 0.00189111 | 0.0035142 | 0.0059481
1.716 | 3.262e-05 | 0.00028285 | 0.00084282 | 0.00188568 | 0.00356004 | 0.00589416
1.749 | 3.25e-05 | 0.00027875 | 0.00084876 | 0.00186906 | 0.00355284 | 0.0059043
1.782 | 3.434e-05 | 0.00028198 | 0.0008505 | 0.00183057 | 0.0035265 | 0.00589392
1.815 | 3.3e-05 | 0.00027397 | 0.00084495 | 0.001854 | 0.00349728 | 0.00592224
1.848 | 3.176e-05 | 0.00026507 | 0.00082752 | 0.00185037 | 0.00355644 | 0.00592668
1.881 | 3.275e-05 | 0.00027908 | 0.00083757 | 0.00185874 | 0.00355458 | 0.0059556
1.914 | 3.383e-05 | 0.00028759 | 0.00082587 | 0.00186603 | 0.00353244 | 0.00594
1.947 | 3.391e-05 | 0.00027281 | 0.00082167 | 0.00184446 | 0.00352092 | 0.0059622
1.98 | 3.498e-05 | 0.00027597 | 0.0008211 | 0.00185208 | 0.00355044 | 0.00601206
2.013 | 3.632e-05 | 0.00027443 | 0.00080751 | 0.00186522 | 0.00352842 | 0.00594948
2.046 | 3.467e-05 | 0.00027593 | 0.00079932 | 0.00183222 | 0.0035121 | 0.006003
2.079 | 3.638e-05 | 0.00027459 | 0.0008235 | 0.00181341 | 0.00353184 | 0.00604176
2.112 | 3.619e-05 | 0.00027334 | 0.00082713 | 0.00182445 | 0.00350706 | 0.0059838
2.145 | 3.521e-05 | 0.00027208 | 0.0008091 | 0.00182544 | 0.00350466 | 0.0060054
2.178 | 3.688e-05 | 0.0002691 | 0.0008283 | 0.0018234 | 0.00348336 | 0.0060456
2.211 | 3.684e-05 | 0.00027534 | 0.00080274 | 0.00180543 | 0.003447 | 0.00603438
2.244 | 3.633e-05 | 0.00026257 | 0.00081183 | 0.00182604 | 0.00348582 | 0.0060042
2.277 | 3.748e-05 | 0.00025685 | 0.00079827 | 0.00182265 | 0.00349626 | 0.00597186
2.31 | 3.638e-05 | 0.00025916 | 0.00079761 | 0.00180078 | 0.00353364 | 0.00600066
2.343 | 3.613e-05 | 0.00025732 | 0.00080799 | 0.00183768 | 0.00353058 | 0.00602928
2.376 | 3.576e-05 | 0.00024347 | 0.00081891 | 0.00185316 | 0.00348816 | 0.00597486
2.409 | 3.873e-05 | 0.00024578 | 0.00082602 | 0.00182748 | 0.00345426 | 0.0060714
2.442 | 3.679e-05 | 0.00024341 | 0.00082617 | 0.00180603 | 0.0034626 | 0.00602454
2.475 | 3.779e-05 | 0.000249 | 0.00082749 | 0.00178539 | 0.00347586 | 0.00597366
2.508 | 3.898e-05 | 0.00024821 | 0.00081717 | 0.00181032 | 0.00343026 | 0.00595824
2.541 | 3.858e-05 | 0.00024423 | 0.00083343 | 0.00184035 | 0.00346272 | 0.00601992
2.574 | 3.866e-05 | 0.00024449 | 0.00082041 | 0.00178779 | 0.00349188 | 0.00597864
2.607 | 3.866e-05 | 0.00024458 | 0.00083136 | 0.0018117 | 0.00342366 | 0.00601908
2.64 | 3.749e-05 | 0.00024804 | 0.00082914 | 0.00180414 | 0.00345558 | 0.00592422
2.673 | 3.815e-05 | 0.00024461 | 0.0008127 | 0.00184107 | 0.00343992 | 0.00590814
2.706 | 3.804e-05 | 0.00024634 | 0.00081603 | 0.00181878 | 0.00349548 | 0.00576906
2.739 | 3.783e-05 | 0.00024332 | 0.00079398 | 0.00181764 | 0.00347964 | 0.00582426
2.772 | 3.876e-05 | 0.00024674 | 0.00081315 | 0.0017754 | 0.0034578 | 0.00585756
2.805 | 4.123e-05 | 0.00025065 | 0.00079638 | 0.00178953 | 0.00348054 | 0.00584154
2.838 | 3.887e-05 | 0.00024215 | 0.00078456 | 0.00178863 | 0.00349848 | 0.00574362
2.871 | 3.932e-05 | 0.00025347 | 0.00078138 | 0.00177399 | 0.00346458 | 0.00583692
2.904 | 4.029e-05 | 0.00024752 | 0.0007698 | 0.00174579 | 0.0034794 | 0.00586758
2.937 | 3.903e-05 | 0.00025112 | 0.00076926 | 0.00178047 | 0.0034401 | 0.00585114
2.97 | 3.944e-05 | 0.00025273 | 0.00078015 | 0.00177378 | 0.00343296 | 0.00577962
3.003 | 4.178e-05 | 0.00024052 | 0.00079722 | 0.00177573 | 0.00344142 | 0.00580866
3.036 | 4.15e-05 | 0.00023626 | 0.00078261 | 0.00175311 | 0.003441 | 0.00577848
3.069 | 4.265e-05 | 0.00024082 | 0.00081117 | 0.0017352 | 0.00345222 | 0.00573558
3.102 | 4.446e-05 | 0.00025286 | 0.0007926 | 0.00174372 | 0.00344664 | 0.00573876
3.135 | 4.477e-05 | 0.00024197 | 0.00078111 | 0.00175026 | 0.00343734 | 0.00576384
3.168 | 4.501e-05 | 0.00024574 | 0.00080352 | 0.00172548 | 0.00342714 | 0.00570408
3.201 | 4.742e-05 | 0.00023961 | 0.00079629 | 0.00172785 | 0.00343254 | 0.00586734
3.234 | 4.653e-05 | 0.00023353 | 0.0008016 | 0.00169512 | 0.00345684 | 0.0058284
3.267 | 4.384e-05 | 0.00024455 | 0.0007998 | 0.00174789 | 0.00347292 | 0.00586134
3.3 | 4.354e-05 | 0.00023452 | 0.00077598 | 0.00174909 | 0.00343212 | 0.00583638