## transfer characteristics
experimental measurement data |  |  | known conditions of FET |  |  |  | results of FET performance parameters
Vgs (V) | width-normalized Id (uA/um) measured @ (Vds = 3.3 V, W = 20 um) | log(Id) | top-gate capacitance (Ctg) | Ctg ≈ | 1.15 | （uF/cm2） | threshold voltage (VT) | VT ≈ | 0.3009763 | (V)
-0.5 | 8.61e-06 | -5.064997 | 10 nm HfO2 |  |  |  | extrapolation of the linear fitting line within Vgs ∈[0.5 V, 1.5 V]
-0.49 | 8.21e-06 | -5.085657 | channel length (L) | L = | 10 | (um) | normalized transconductance (gm) @ (Vds = 3.3 V, W = 20 um) | gm =max (dId/dVgs) ≈ | 1.4545 | (uS/um)
-0.48 | 7.93e-06 | -5.100727 | channel width (W) | W = | 20 | (um) | maximal slope of the linear fitting line within Vgs ∈[0.5 V, 1.5 V]
-0.47 | 7.61e-06 | -5.118615 | elementary charge (q) | q = | 1.602e-19 | (C) | field-effect carrier mobility (uFE) @ (Vds = 3.3 V, L = 10 um) | uFE = L*gm/(Ctg*Vds) | 3.832675 | (cm2/Vs)
-0.46 | 6.95e-06 | -5.158015 |  |  |  |  | using the normalized gm result
-0.45 | 6.69e-06 | -5.174574 |  |  |  |  | maximum saturation current @ (Vds = 3.3 V, Vgs = 2 V) | Imax = | 2.4744 | (uA/um)
-0.44 | 5.73e-06 | -5.241845
-0.43 | 5.13e-06 | -5.289883
-0.42 | 5.81e-06 | -5.235824
-0.41 | 5.15e-06 | -5.288193
-0.4 | 5.16e-06 | -5.28735
-0.39 | 4.52e-06 | -5.344862
-0.38 | 3.47e-06 | -5.459671
-0.37 | 2.94e-06 | -5.531653
-0.36 | 2.64e-06 | -5.578396
-0.35 | 2.43e-06 | -5.614394
-0.34 | 2.37e-06 | -5.625252
-0.33 | 3.06e-06 | -5.514279
-0.32 | 2.21e-06 | -5.655608
-0.31 | 1.81e-06 | -5.742321
-0.3 | 1.28e-06 | -5.89279
-0.29 | 1.7e-06 | -5.769551
-0.28 | 1.92e-06 | -5.716699
-0.27 | 9.6e-07 | -6.017729
-0.26 | 5.1e-07 | -6.29243
-0.25 | 2.2e-07 | -6.657577
-0.24 | 7.6e-07 | -6.119186
-0.23
-0.22
-0.21 | 1.21e-06 | -5.917215
-0.2 | 1.8e-07 | -6.744727
-0.19 | 1.1e-07 | -6.958607
-0.18 | 8.5e-07 | -6.070581
-0.17 | 6.9e-07 | -6.161151
-0.16 | 1.9e-07 | -6.721246
-0.15
-0.14
-0.13
-0.12 | 1.26e-06 | -5.899629
-0.11 | 1.45e-06 | -5.838632
-0.1 | 2.1e-06 | -5.677781
-0.09 | 3.16e-06 | -5.500313
-0.08 | 6.46e-06 | -5.189767
-0.07 | 1.245e-05 | -4.904831
-0.06 | 2.549e-05 | -4.59363
-0.05 | 4.041e-05 | -4.393511
-0.04 | 6.86e-05 | -4.163676
-0.03 | 0.00011995 | -3.921
-0.02 | 0.00019158 | -3.71765
-0.01 | 6.534e-05 | -4.184821
0 | 0.00043622 | -3.360294
0.01 | 0.00119051 | -2.924267
0.02 | 0.00173901 | -2.759698
0.03 | 0.00279591 | -2.553477
0.04 | 0.00402183 | -2.395576
0.05 | 0.00538203 | -2.269054
0.06 | 0.00656481 | -2.182778
0.07 | 0.00813987 | -2.089383
0.08 | 0.00996438 | -2.00155
0.09 | 0.0115287 | -1.93822
0.1 | 0.01381902 | -1.859523
0.11 | 0.0158298 | -1.800525
0.12 | 0.015339 | -1.814203
0.13 | 0.019926 | -1.70058
0.14 | 0.023682 | -1.625582
0.15 | 0.028881 | -1.539388
0.16 | 0.032793 | -1.484219
0.17 | 0.037155 | -1.429983
0.18 | 0.042813 | -1.368424
0.19 | 0.048726 | -1.312239
0.2 | 0.05529 | -1.257353
0.21 | 0.05976 | -1.223589
0.22 | 0.064659 | -1.189371
0.23 | 0.072153 | -1.141746
0.24 | 0.07605 | -1.118901
0.25 | 0.083934 | -1.076062
0.26 | 0.09 | -1.045757
0.27 | 0.096024 | -1.01762
0.28 | 0.10233 | -0.989997
0.29 | 0.112344 | -0.9494501
0.3 | 0.118506 | -0.9262597
0.31 | 0.126516 | -0.8978545
0.32 | 0.134223 | -0.8721731
0.33 | 0.138843 | -0.857476
0.34 | 0.148014 | -0.8296972
0.35 | 0.156192 | -0.8063412
0.36 | 0.160494 | -0.7945412
0.37 | 0.169608 | -0.7705537
0.38 | 0.183825 | -0.7355954
0.39 | 0.197331 | -0.7048047
0.4 | 0.212601 | -0.6724347
0.41 | 0.229428 | -0.6393536
0.42 | 0.24459 | -0.6115613
0.43 | 0.25929 | -0.5862142
0.44 | 0.27549 | -0.5598942
0.45 | 0.289785 | -0.5379241
0.46 | 0.301335 | -0.5209504
0.47 | 0.31695 | -0.4990092
0.48 | 0.326925 | -0.4855519
0.49 | 0.34269 | -0.4650986
0.5 | 0.35646 | -0.4479892
0.51 | 0.36498 | -0.4377309
0.52 | 0.38058 | -0.419554
0.53 | 0.388725 | -0.4103575
0.54 | 0.402 | -0.3957739
0.55 | 0.412515 | -0.3845603
0.56 | 0.421485 | -0.3752179
0.57 | 0.430665 | -0.3658604
0.58 | 0.4404 | -0.3561527
0.59 | 0.4617 | -0.3356401
0.6 | 0.47982 | -0.3189217
0.61 | 0.49161 | -0.3083793
0.62 | 0.509175 | -0.2931329
0.63 | 0.51414 | -0.2889186
0.64 | 0.534885 | -0.2717396
0.65 | 0.54975 | -0.2598348
0.66 | 0.5517 | -0.258297
0.67 | 0.564795 | -0.2481092
0.68 | 0.579015 | -0.2373102
0.69 | 0.58731 | -0.2311326
0.7 | 0.60264 | -0.219942
0.71 | 0.613155 | -0.2124297
0.72 | 0.62769 | -0.2022548
0.73 | 0.64239 | -0.1922012
0.74 | 0.654165 | -0.1843127
0.75 | 0.671175 | -0.1731642
0.76 | 0.681495 | -0.1665373
0.77 | 0.69135 | -0.160302
0.78 | 0.702135 | -0.1535794
0.79 | 0.714195 | -0.1461832
0.8 | 0.72612 | -0.1389916
0.81 | 0.738945 | -0.1313879
0.82 | 0.75324 | -0.1230666
0.83 | 0.770985 | -0.1129541
0.84 | 0.78702 | -0.1040142
0.85 | 0.81111 | -0.09092024
0.86 | 0.815295 | -0.08868522
0.87 | 0.829095 | -0.0813957
0.88 | 0.84606 | -0.07259884
0.89 | 0.851145 | -0.06999645
0.9 | 0.858975 | -0.06601948
0.91 | 0.877695 | -0.05665638
0.92 | 0.891735 | -0.04976419
0.93 | 0.907485 | -0.04216054
0.94 | 0.91998 | -0.03622161
0.95 | 0.928965 | -0.03200065
0.96 | 0.94623 | -0.02400329
0.97 | 0.96774 | -0.01424131
0.98 | 0.978975 | -0.009228399
0.99 | 1.00029 | 0.0001259271
1 | 1.01673 | 0.007205638
1.01 | 1.031925 | 0.01364813
1.02 | 1.054065 | 0.02286739
1.03 | 1.07715 | 0.03227619
1.04 | 1.09329 | 0.03873538
1.05 | 1.10778 | 0.04445352
1.06 | 1.11957 | 0.04905125
1.07 | 1.122375 | 0.05013798
1.08 | 1.13787 | 0.05609265
1.09 | 1.13601 | 0.05538215
1.1 | 1.165095 | 0.06636134
1.11 | 1.179045 | 0.07153038
1.12 | 1.20243 | 0.0800598
1.13 | 1.21518 | 0.08464061
1.14 | 1.23597 | 0.09200793
1.15 | 1.24899 | 0.09655896
1.16 | 1.25397 | 0.09828715
1.17 | 1.281105 | 0.1075847
1.18 | 1.29318 | 0.111659
1.19 | 1.309695 | 0.1171702
1.2 | 1.32183 | 0.1211756
1.21 | 1.34103 | 0.1274385
1.22 | 1.349535 | 0.1301842
1.23 | 1.36311 | 0.1345309
1.24 | 1.38156 | 0.1403698
1.25 | 1.39026 | 0.143096
1.26 | 1.418565 | 0.1518492
1.27 | 1.420995 | 0.1525925
1.28 | 1.440675 | 0.158566
1.29 | 1.45203 | 0.1619756
1.3 | 1.47534 | 0.1688921
1.31 | 1.49817 | 0.1755611
1.32 | 1.513065 | 0.1798576
1.33 | 1.51923 | 0.1816235
1.34 | 1.545465 | 0.1890592
1.35 | 1.554915 | 0.1917067
1.36 | 1.544475 | 0.1887809
1.37 | 1.570305 | 0.195984
1.38 | 1.586625 | 0.2004743
1.39 | 1.611765 | 0.2073017
1.4 | 1.64139 | 0.2152118
1.41 | 1.64394 | 0.215886
1.42 | 1.661235 | 0.2204311
1.43 | 1.66488 | 0.2213829
1.44 | 1.670295 | 0.2227932
1.45 | 1.67721 | 0.2245874
1.46 | 1.698945 | 0.2301793
1.47 | 1.716585 | 0.2346653
1.48 | 1.71984 | 0.235488
1.49 | 1.701375 | 0.2308
1.5 | 1.742625 | 0.2412039
1.51 | 1.74324 | 0.2413572
1.52 | 1.787595 | 0.2522691
1.53 | 1.79163 | 0.2532483
1.54 | 1.7733 | 0.2487822
1.55 | 1.785 | 0.2516382
1.56 | 1.8267 | 0.2616672
1.57 | 1.8678 | 0.2713304
1.58 | 1.8645 | 0.2705624
1.59 | 1.9065 | 0.2802368
1.6 | 1.9272 | 0.2849268
1.61 | 1.9485 | 0.2897004
1.62 | 1.9482 | 0.2896335
1.63 | 1.9731 | 0.2951491
1.64 | 1.9983 | 0.3006607
1.65 | 2.01 | 0.3031961
1.66 | 1.9965 | 0.3002693
1.67 | 2.0217 | 0.3057167
1.68 | 2.0334 | 0.3082228
1.69 | 2.0532 | 0.3124313
1.7 | 2.0886 | 0.3198553
1.71 | 2.0973 | 0.3216606
1.72 | 2.1003 | 0.3222813
1.73 | 2.1408 | 0.3305761
1.74 | 2.1624 | 0.334936
1.75 | 2.172 | 0.3368598
1.76 | 2.1657 | 0.3355983
1.77 | 2.1495 | 0.3323374
1.78 | 2.1528 | 0.3330037
1.79 | 2.2086 | 0.3441171
1.8 | 2.2092 | 0.344235
1.81 | 2.2299 | 0.3482854
1.82 | 2.235 | 0.3492775
1.83 | 2.2449 | 0.351197
1.84 | 2.2758 | 0.3571341
1.85 | 2.2818 | 0.3582776
1.86 | 2.3088 | 0.3633863
1.87 | 2.328 | 0.366983
1.88 | 2.3352 | 0.3683241
1.89 | 2.3151 | 0.3645698
1.9 | 2.3217 | 0.3658061
1.91 | 2.3229 | 0.3660305
1.92 | 2.3649 | 0.3738128
1.93 | 2.4021 | 0.3805911
1.94 | 2.3967 | 0.3796137
1.95 | 2.4162 | 0.3831329
1.96 | 2.4243 | 0.3845864
1.97 | 2.4255 | 0.3848013
1.98 | 2.4624 | 0.3913586
1.99 | 2.4381 | 0.3870515
2 | 2.4744 | 0.3934699

## output characteristics
experimental measurement data | [6 empty] | known conditions of FET |  |  |  | results of FET performance parameters
Vds (V) | width-normalized Id (uA/um) measured @ W = 20 um | [5 empty] | top-gate capacitance (Ctg) | Ctg ≈ | 1.15 | （uF/cm2） | two-dimensional conductivity (σ2D) |  |  | (uS)
| Vgs = 0 mV | Vgs = 10 mV | Vgs = 20 mV | Vgs = 30 mV | Vgs = 40 mV | Vgs = 50 mV | 10 nm HfO2 |  |  |  | linear fitting within low-drain voltage reigm, Vds ∈[0 V, 0.165 V] | σ2D = L*(linear fitting slope)
0 | 8.7e-07 | 1.1e-06 | -2.5e-07 | -2.1e-07 | -5.7e-07 | -1.14e-06 | channel length (L) | L = | 10 | (um) | calculated @ Vgs = 0 V |  | 0.0008018182
0.033 | 6.65e-06 | 6.001e-05 | 0.0001162 | 0.00018982 | 0.00026954 | 0.00036195 | channel width (W) | W = | 20 | (um) | calculated @ Vgs = 10 mV |  | 0.01191091
0.066 | 7.69e-06 | 0.00010468 | 0.00021559 | 0.00036552 | 0.00052191 | 0.00071649 | elementary charge (q) | q = | 1.602e-19 | (C) | calculated @ Vgs = 20 mV |  | 0.02798061
0.099 | 1.197e-05 | 0.00014282 | 0.00030168 | 0.00052929 | 0.00075477 | 0.00102969 |  |  |  |  | calculated @ Vgs = 30 mV |  | 0.04914364
0.132 | 1.43e-05 | 0.00016795 | 0.0003831 | 0.00067803 | 0.00096495 | 0.00133221 |  |  |  |  | calculated @ Vgs = 40 mV |  | 0.07058545
0.165 | 1.41e-05 | 0.00019763 | 0.00046143 | 0.00081066 | 0.00116409 | 0.0016359 |  |  |  |  | calculated @ Vgs = 50 mV |  | 0.09921455
0.198 | 1.583e-05 | 0.00022551 | 0.00052338 | 0.00094068 | 0.00136122 | 0.00191655 |  |  |  |  | width-normalized drain saturation current (Isat) |  |  | (uA/um)
0.231 | 1.709e-05 | 0.00024575 | 0.00057504 | 0.00104913 | 0.00155427 | 0.00217977 |  |  |  |  | constant fitting within saturation reigm, Vds ∈[2 V, 3.3 V] | Isat = average(Id ∈ [1.98 V, 3.3 V])
0.264 | 1.619e-05 | 0.00026074 | 0.00061377 | 0.00116058 | 0.00173589 | 0.00242199 |  |  |  |  | measured @ Vgs = 0 V |  | 3.807049e-05
0.297 | 1.937e-05 | 0.00027029 | 0.00066135 | 0.00123915 | 0.00190626 | 0.00264525 |  |  |  |  | measured @ Vgs = 10 mV |  | 0.0002636612
0.33 | 1.827e-05 | 0.00027671 | 0.00069648 | 0.00132243 | 0.00207402 | 0.00286458 |  |  |  |  | measured @ Vgs = 20 mV |  | 0.0008576027
0.363 | 1.881e-05 | 0.00028273 | 0.00074745 | 0.00139983 | 0.00221187 | 0.00309066 |  |  |  |  | measured @ Vgs = 30 mV |  | 0.001933575
0.396 | 1.97e-05 | 0.00028116 | 0.0007746 | 0.00146925 | 0.00231066 | 0.0032643 |  |  |  |  | measured @ Vgs = 40 mV |  | 0.003642686
0.429 | 1.793e-05 | 0.00029295 | 0.00080127 | 0.00152217 | 0.002463 | 0.00347136 |  |  |  |  | measured @ Vgs = 50 mV |  | 0.006063721
0.462 | 2.115e-05 | 0.00030441 | 0.00080937 | 0.0015873 | 0.00255195 | 0.00369438
0.495 | 1.9e-05 | 0.00030594 | 0.00084429 | 0.00163476 | 0.00268461 | 0.00381636
0.528 | 2.017e-05 | 0.00030039 | 0.00087345 | 0.00169353 | 0.00275709 | 0.0039807
0.561 | 2.12e-05 | 0.00030027 | 0.00087915 | 0.00172866 | 0.0028275 | 0.0041421
0.594 | 2.002e-05 | 0.00030195 | 0.00089013 | 0.00177117 | 0.00290895 | 0.00423366
0.627 | 2.272e-05 | 0.00030108 | 0.0008826 | 0.001785 | 0.002991 | 0.00443364
0.66 | 2.132e-05 | 0.00028776 | 0.00089082 | 0.00183189 | 0.00304962 | 0.00454992
0.693 | 2.257e-05 | 0.00028328 | 0.00091353 | 0.00187239 | 0.00313854 | 0.00467274
0.726 | 2.183e-05 | 0.00028033 | 0.00091194 | 0.00186891 | 0.00317802 | 0.00481716
0.759 | 2.435e-05 | 0.00028417 | 0.0008925 | 0.00187017 | 0.00323382 | 0.00484668
0.792 | 2.294e-05 | 0.00029125 | 0.00089163 | 0.00188811 | 0.0032679 | 0.0049479
0.825 | 2.463e-05 | 0.00028838 | 0.0009156 | 0.00193389 | 0.0033504 | 0.00501114
0.858 | 2.379e-05 | 0.00027302 | 0.00091164 | 0.00191628 | 0.0034647 | 0.00514482
0.891 | 2.666e-05 | 0.00027952 | 0.00090678 | 0.00194562 | 0.00344112 | 0.00526086
0.924 | 2.465e-05 | 0.00027266 | 0.00089457 | 0.00192993 | 0.00347832 | 0.0053562
0.957 | 2.665e-05 | 0.00028453 | 0.00089304 | 0.00192369 | 0.00357402 | 0.00540804
0.99 | 2.503e-05 | 0.00028033 | 0.00091032 | 0.00193356 | 0.0035526 | 0.00547968
1.023 | 2.573e-05 | 0.00027881 | 0.00090705 | 0.0018954 | 0.00355632 | 0.00550392
1.056 | 2.699e-05 | 0.00028427 | 0.00089424 | 0.00192987 | 0.0035895 | 0.0055209
1.089 | 2.625e-05 | 0.00028072 | 0.0009045 | 0.00193743 | 0.00362664 | 0.00555054
1.122 | 2.841e-05 | 0.00028033 | 0.00091632 | 0.00192291 | 0.00360096 | 0.00562206
1.155 | 2.6e-05 | 0.00028331 | 0.00091236 | 0.00198024 | 0.00362148 | 0.00577356
1.188 | 2.566e-05 | 0.00027585 | 0.00093831 | 0.00196851 | 0.00362592 | 0.00576474
1.221 | 2.671e-05 | 0.00027736 | 0.00092895 | 0.00198222 | 0.00365052 | 0.00577056
1.254 | 2.838e-05 | 0.00028221 | 0.00091632 | 0.00200676 | 0.00367122 | 0.00578184
1.287 | 2.664e-05 | 0.00028606 | 0.0009168 | 0.00198204 | 0.00365682 | 0.00584808
1.32 | 2.964e-05 | 0.00028027 | 0.00090057 | 0.00198264 | 0.00369312 | 0.00584166
1.353 | 2.728e-05 | 0.00027758 | 0.00091158 | 0.00198879 | 0.00369456 | 0.0058443
1.386 | 2.98e-05 | 0.00028144 | 0.00092679 | 0.0019998 | 0.00367806 | 0.0058533
1.419 | 3.125e-05 | 0.00028227 | 0.00093651 | 0.00200835 | 0.00370812 | 0.00586956
1.452 | 3.077e-05 | 0.00027816 | 0.00091593 | 0.00197229 | 0.0036828 | 0.0059142
1.485 | 2.802e-05 | 0.00028443 | 0.00091614 | 0.001971 | 0.003735 | 0.00592938
1.518 | 2.885e-05 | 0.00027795 | 0.00091029 | 0.00201624 | 0.00372906 | 0.00591324
1.551 | 2.835e-05 | 0.00027863 | 0.0009168 | 0.00203001 | 0.00369438 | 0.00588102
1.584 | 3.002e-05 | 0.00028363 | 0.00091875 | 0.00200442 | 0.00373854 | 0.00586806
1.617 | 3.135e-05 | 0.00027966 | 0.00092448 | 0.00200757 | 0.00369204 | 0.00597858
1.65 | 3.248e-05 | 0.00028145 | 0.00092979 | 0.00199977 | 0.00373056 | 0.00599652
1.683 | 3.19e-05 | 0.00027492 | 0.00091896 | 0.00197589 | 0.00379764 | 0.00604968
1.716 | 3.141e-05 | 0.00027505 | 0.00090246 | 0.00200796 | 0.00373398 | 0.00602142
1.749 | 3.023e-05 | 0.00027166 | 0.00090072 | 0.0020391 | 0.00372 | 0.00601146
1.782 | 2.996e-05 | 0.00027274 | 0.00090129 | 0.00201882 | 0.00375252 | 0.00612648
1.815 | 3.181e-05 | 0.00026561 | 0.00090453 | 0.00201807 | 0.00375864 | 0.00612084
1.848 | 3.188e-05 | 0.00026907 | 0.00090081 | 0.00204492 | 0.00379524 | 0.00615288
1.881 | 3.499e-05 | 0.00026448 | 0.0009096 | 0.00200427 | 0.00374274 | 0.00614214
1.914 | 3.503e-05 | 0.00026159 | 0.00090129 | 0.00198327 | 0.0037062 | 0.0061827
1.947 | 3.426e-05 | 0.00026369 | 0.00087903 | 0.00202917 | 0.00367374 | 0.00615474
1.98 | 3.272e-05 | 0.00026154 | 0.00088257 | 0.00204672 | 0.00369738 | 0.00602742
2.013 | 3.394e-05 | 0.000266 | 0.00086934 | 0.00200427 | 0.00370854 | 0.00608256
2.046 | 3.3e-05 | 0.00026684 | 0.00085941 | 0.00201867 | 0.00370476 | 0.0060942
2.079 | 3.31e-05 | 0.00027547 | 0.00086988 | 0.00200376 | 0.00373674 | 0.00608592
2.112 | 3.255e-05 | 0.00028193 | 0.0008748 | 0.00199998 | 0.00372666 | 0.00606672
2.145 | 3.45e-05 | 0.00027888 | 0.00087411 | 0.00197091 | 0.00369666 | 0.00599442
2.178 | 3.602e-05 | 0.00027509 | 0.00087468 | 0.00194571 | 0.0036522 | 0.00604074
2.211 | 3.454e-05 | 0.00027153 | 0.00087945 | 0.00193737 | 0.0036996 | 0.00609792
2.244 | 3.446e-05 | 0.00027467 | 0.00087918 | 0.00193371 | 0.00373758 | 0.00602484
2.277 | 3.331e-05 | 0.00027128 | 0.00088119 | 0.00192807 | 0.00375024 | 0.00611202
2.31 | 3.29e-05 | 0.00027674 | 0.00087279 | 0.00193857 | 0.00374772 | 0.00605988
2.343 | 3.225e-05 | 0.00026831 | 0.00085185 | 0.00192477 | 0.00367848 | 0.0061002
2.376 | 3.503e-05 | 0.0002652 | 0.0008622 | 0.00194265 | 0.00369786 | 0.00613644
2.409 | 3.614e-05 | 0.00025386 | 0.00087573 | 0.00193446 | 0.00367518 | 0.0061248
2.442 | 3.956e-05 | 0.00026328 | 0.00088656 | 0.001962 | 0.00369108 | 0.00609864
2.475 | 3.75e-05 | 0.00025752 | 0.00085971 | 0.00192726 | 0.00365166 | 0.00609012
2.508 | 3.708e-05 | 0.00026214 | 0.00085656 | 0.00195546 | 0.0036528 | 0.00616206
2.541 | 3.61e-05 | 0.00025766 | 0.00085911 | 0.00195288 | 0.00366132 | 0.00613002
2.574 | 3.707e-05 | 0.00025697 | 0.00086178 | 0.00192927 | 0.00370824 | 0.00610692
2.607 | 3.731e-05 | 0.00025179 | 0.00085275 | 0.00194319 | 0.00369588 | 0.0060951
2.64 | 4.016e-05 | 0.00025259 | 0.00083142 | 0.00194184 | 0.0036756 | 0.00609954
2.673 | 3.886e-05 | 0.00025184 | 0.00085665 | 0.001935 | 0.00362352 | 0.00610062
2.706 | 3.955e-05 | 0.0002603 | 0.00087252 | 0.00194916 | 0.00362544 | 0.00606948
2.739 | 3.854e-05 | 0.00025501 | 0.0008814 | 0.00190362 | 0.0036153 | 0.0060393
2.772 | 3.865e-05 | 0.00025393 | 0.00086556 | 0.00190632 | 0.0036027 | 0.00602418
2.805 | 3.873e-05 | 0.00025427 | 0.00085059 | 0.00190869 | 0.00356208 | 0.0060177
2.838 | 3.82e-05 | 0.00026181 | 0.00085728 | 0.0019023 | 0.00361332 | 0.00603192
2.871 | 3.95e-05 | 0.00026905 | 0.00085284 | 0.00190359 | 0.0035676 | 0.00606294
2.904 | 3.969e-05 | 0.00026501 | 0.00085671 | 0.00190176 | 0.00357138 | 0.00604734
2.937 | 4.107e-05 | 0.00026033 | 0.00084624 | 0.00191091 | 0.00357744 | 0.00601926
2.97 | 4.228e-05 | 0.00026968 | 0.00084276 | 0.00193386 | 0.00360228 | 0.00606426
3.003 | 4.272e-05 | 0.00026523 | 0.00083244 | 0.00190974 | 0.00359628 | 0.00605742
3.036 | 4.112e-05 | 0.00027593 | 0.00081456 | 0.00191115 | 0.00359766 | 0.00595674
3.069 | 4.143e-05 | 0.00026254 | 0.00083553 | 0.00189669 | 0.00360552 | 0.00606606
3.102 | 3.882e-05 | 0.00026366 | 0.00083697 | 0.00192288 | 0.00361782 | 0.00602544
3.135 | 4.163e-05 | 0.00025904 | 0.0008358 | 0.00189309 | 0.00358326 | 0.00600948
3.168 | 4.236e-05 | 0.00025377 | 0.00083259 | 0.00188736 | 0.00358482 | 0.00601224
3.201 | 4.467e-05 | 0.00025561 | 0.00083601 | 0.00189921 | 0.0035217 | 0.00604956
3.234 | 4.343e-05 | 0.00025684 | 0.00085767 | 0.00190113 | 0.00354264 | 0.00597822
3.267 | 4.541e-05 | 0.00026204 | 0.00083997 | 0.00187815 | 0.00354606 | 0.0060612
3.3 | 4.499e-05 | 0.00026493 | 0.00084255 | 0.00188043 | 0.00354714 | 0.00608874