## transfer characteristics
experimental measurement data |  |  | known conditions of FET |  |  |  | results of FET performance parameters
Vgs (V) | width-normalized Id (uA/um) measured @ (Vds = 3.3 V, W = 20 um) | log(Id) | top-gate capacitance (Ctg) | Ctg ≈ | 1.15 | （uF/cm2） | threshold voltage (VT) | VT ≈ | 0.1912555 | (V)
-0.5 |  |  | 10 nm HfO2 |  |  |  | extrapolation of the linear fitting line within Vgs ∈[0.5 V, 1.5 V]
-0.49 |  |  | channel length (L) | L = | 10 | (um) | normalized transconductance (gm) @ (Vds = 3.3 V, W = 20 um) | gm =max (dId/dVgs) ≈ | 1.25565 | (uS/um)
-0.48 |  |  | channel width (W) | W = | 20 | (um) | maximal slope of the linear fitting line within Vgs ∈[0.5 V, 1.5 V]
-0.47 |  |  | elementary charge (q) | q = | 1.602e-19 | (C) | field-effect carrier mobility (uFE) @ (Vds = 3.3 V, L = 10 um) | uFE = L*gm/(Ctg*Vds) | 3.308696 | (cm2/Vs)
-0.46 | [6 empty] | using the normalized gm result
-0.45 | [6 empty] | maximum saturation current @ (Vds = 3.3 V, Vgs = 2 V) | Imax = | 2.50401 | (uA/um)
-0.44
-0.43
-0.42
-0.41
-0.4
-0.39
-0.38
-0.37 | 8.866e-05 | -4.052272
-0.36 | 0.00013881 | -3.857579
-0.35 | 0.00019012 | -3.720972
-0.34 | 0.00016917 | -3.771677
-0.33 | 8.518e-05 | -4.069662
-0.32 | 9.29e-05 | -4.031984
-0.31 | 7.189e-05 | -4.143332
-0.3 | 0.00015893 | -3.798794
-0.29 | 9.33e-05 | -4.030118
-0.28 | 0.00017755 | -3.750679
-0.27 | 0.00011268 | -3.948153
-0.26 | 0.00011631 | -3.934383
-0.25 | 0.00010175 | -3.992466
-0.24 | 7.95e-05 | -4.099633
-0.23 | 4.873e-05 | -4.312204
-0.22 | 5.264e-05 | -4.278684
-0.21 | 5.679e-05 | -4.245728
-0.2 | 4.267e-05 | -4.369877
-0.19 | 3.234e-05 | -4.49026
-0.18 | 3.288e-05 | -4.483068
-0.17 | 3.267e-05 | -4.485851
-0.16 | 2.992e-05 | -4.524038
-0.15 | 2.778e-05 | -4.556268
-0.14 | 2.026e-05 | -4.693361
-0.13 | 1.404e-05 | -4.852633
-0.12 | 9.15e-06 | -5.038579
-0.11 | 8.41e-06 | -5.075204
-0.1 | 4.24e-06 | -5.372634
-0.09 | 3.95e-06 | -5.403403
-0.08 | 4.19e-06 | -5.377786
-0.07 | 7.05e-06 | -5.151811
-0.06 | 1.31e-05 | -4.882729
-0.05 | 2.297e-05 | -4.638839
-0.04 | 5.006e-05 | -4.300509
-0.03 | 8.582e-05 | -4.066411
-0.02 | 0.00015794 | -3.801508
-0.01 | 0.00029634 | -3.52821
0 | 0.0004314 | -3.36512
0.01 | 0.00066594 | -3.176565
0.02 | 0.00214836 | -2.667893
0.03 | 0.00312384 | -2.505311
0.04 | 0.00494352 | -2.305964
0.05 | 0.00696204 | -2.157263
0.06 | 0.00915588 | -2.0383
0.07 | 0.01137072 | -1.944212
0.08 | 0.01407762 | -1.851471
0.09 | 0.01695936 | -1.770591
0.1 | 0.02002308 | -1.698469
0.11 | 0.02282958 | -1.641502
0.12 | 0.02654082 | -1.576086
0.13 | 0.03033456 | -1.518062
0.14 | 0.0267183 | -1.573191
0.15 | 0.03222492 | -1.491808
0.16 | 0.031884 | -1.496427
0.17 | 0.039018 | -1.408735
0.18 | 0.048594 | -1.313417
0.19 | 0.056502 | -1.247936
0.2 | 0.064476 | -1.190602
0.21 | 0.070404 | -1.152403
0.22 | 0.0804 | -1.094744
0.23 | 0.08637 | -1.063637
0.24 | 0.092616 | -1.033314
0.25 | 0.102684 | -0.9884972
0.26 | 0.110784 | -0.955523
0.27 | 0.117192 | -0.931102
0.28 | 0.12315 | -0.9095656
0.29 | 0.136146 | -0.8659951
0.3 | 0.143466 | -0.843251
0.31 | 0.1491 | -0.8265224
0.32 | 0.157266 | -0.8033652
0.33 | 0.167706 | -0.7754514
0.34 | 0.172932 | -0.7621246
0.35 | 0.182808 | -0.7380048
0.36 | 0.191226 | -0.7184531
0.37 | 0.201168 | -0.6964411
0.38 | 0.214302 | -0.6689738
0.39 | 0.224148 | -0.6494651
0.4 | 0.239154 | -0.6213224
0.41 | 0.256176 | -0.5914616
0.42 | 0.26781 | -0.5721732
0.43 | 0.278856 | -0.55462
0.44 | 0.288918 | -0.5392254
0.45 | 0.294408 | -0.5310504
0.46 | 0.318102 | -0.4974336
0.47 | 0.331302 | -0.4797759
0.48 | 0.35274 | -0.4525453
0.49 | 0.375048 | -0.4259131
0.5 | 0.394674 | -0.4037615
0.51 | 0.41571 | -0.3812095
0.52 | 0.402594 | -0.3951327
0.53 | 0.415488 | -0.3814415
0.54 | 0.437328 | -0.3591927
0.55 | 0.4416 | -0.3549709
0.56 | 0.45552 | -0.3414926
0.57 | 0.4731 | -0.3250471
0.58 | 0.4992 | -0.3017254
0.59 | 0.51372 | -0.2892735
0.6 | 0.51102 | -0.2915621
0.61 | 0.53463 | -0.2719467
0.62 | 0.5433 | -0.2649603
0.63 | 0.56907 | -0.2448343
0.64 | 0.56274 | -0.2496922
0.65 | 0.59343 | -0.2266305
0.66 | 0.59865 | -0.222827
0.67 | 0.61719 | -0.2095811
0.68 | 0.62259 | -0.2057979
0.69 | 0.65577 | -0.1832485
0.7 | 0.67926 | -0.167964
0.71 | 0.67809 | -0.1687127
0.72 | 0.68979 | -0.1612831
0.73 | 0.70197 | -0.1536814
0.74 | 0.70338 | -0.15281
0.75 | 0.72201 | -0.1414568
0.76 | 0.72735 | -0.1382566
0.77 | 0.74604 | -0.1272379
0.78 | 0.75507 | -0.1220128
0.79 | 0.79137 | -0.1016204
0.8 | 0.79206 | -0.1012419
0.81 | 0.81747 | -0.08752818
0.82 | 0.80895 | -0.09207832
0.83 | 0.81288 | -0.08997356
0.84 | 0.82875 | -0.08157646
0.85 | 0.87165 | -0.05965787
0.86 | 0.86898 | -0.06099022
0.87 | 0.89076 | -0.05023929
0.88 | 0.90747 | -0.04216772
0.89 | 0.91137 | -0.04030527
0.9 | 0.94179 | -0.02604593
0.91 | 0.96267 | -0.01652256
0.92 | 0.96189 | -0.01687459
0.93 | 0.96525 | -0.01536019
0.94 | 0.9621 | -0.01677979
0.95 | 0.97233 | -0.01218631
0.96 | 0.96465 | -0.01563023
0.97 | 0.98541 | -0.006383035
0.98 | 1.01481 | 0.006384738
0.99 | 1.01757 | 0.007564295
1 | 1.0155 | 0.006679928
1.01 | 1.02951 | 0.01263057
1.02 | 1.02975 | 0.0127318
1.03 | 1.06743 | 0.0283394
1.04 | 1.04907 | 0.02080447
1.05 | 1.08399 | 0.03502528
1.06 | 1.12746 | 0.05210114
1.07 | 1.098 | 0.04060234
1.08 | 1.10058 | 0.04162162
1.09 | 1.12119 | 0.04967922
1.1 | 1.09185 | 0.03816298
1.11 | 1.12293 | 0.05035268
1.12 | 1.17852 | 0.07133696
1.13 | 1.17603 | 0.0704184
1.14 | 1.22616 | 0.08854714
1.15 | 1.30008 | 0.1139701
1.16 | 1.25328 | 0.09804811
1.17 | 1.2249 | 0.08810063
1.18 | 1.25157 | 0.09745514
1.19 | 1.30071 | 0.1141805
1.2 | 1.30992 | 0.1172448
1.21 | 1.35648 | 0.1324134
1.22 | 1.37475 | 0.1382237
1.23 | 1.35285 | 0.1312496
1.24 | 1.35888 | 0.1331811
1.25 | 1.43652 | 0.1573117
1.26 | 1.41915 | 0.1520283
1.27 | 1.43811 | 0.1577921
1.28 | 1.41759 | 0.1515506
1.29 | 1.50228 | 0.1767509
1.3 | 1.43265 | 0.1561401
1.31 | 1.45314 | 0.1623075
1.32 | 1.46103 | 0.1646591
1.33 | 1.50177 | 0.1766034
1.34 | 1.50414 | 0.1772883
1.35 | 1.49565 | 0.17483
1.36 | 1.49781 | 0.1754567
1.37 | 1.57425 | 0.1970737
1.38 | 1.51962 | 0.181735
1.39 | 1.55883 | 0.1927988
1.4 | 1.58691 | 0.2005523
1.41 | 1.59522 | 0.2028206
1.42 | 1.59549 | 0.2028941
1.43 | 1.59195 | 0.2019294
1.44 | 1.60551 | 0.205613
1.45 | 1.59723 | 0.2033675
1.46 | 1.6587 | 0.2197678
1.47 | 1.65723 | 0.2193828
1.48 | 1.71786 | 0.2349878
1.49 | 1.77 | 0.2479733
1.5 | 1.74417 | 0.2415888
1.51 | 1.76004 | 0.2455225
1.52 | 1.70091 | 0.2306813
1.53 | 1.79595 | 0.2542942
1.54 | 1.84698 | 0.2664622
1.55 | 1.78515 | 0.2516747
1.56 | 1.79382 | 0.2537789
1.57 | 1.8234 | 0.260882
1.58 | 1.8582 | 0.2690925
1.59 | 1.88295 | 0.2748388
1.6 | 1.86597 | 0.2709047
1.61 | 1.94247 | 0.2883543
1.62 | 1.97982 | 0.2966257
1.63 | 2.04675 | 0.3110648
1.64 | 2.04438 | 0.3105616
1.65 | 2.04708 | 0.3111348
1.66 | 1.98684 | 0.2981629
1.67 | 1.94109 | 0.2880457
1.68 | 1.95492 | 0.291129
1.69 | 1.96581 | 0.2935415
1.7 | 1.88988 | 0.2764342
1.71 | 1.99587 | 0.3001323
1.72 | 2.06694 | 0.3153279
1.73 | 2.0799 | 0.3180425
1.74 | 2.14107 | 0.3306309
1.75 | 2.15598 | 0.3336447
1.76 | 2.22915 | 0.3481393
1.77 | 2.21253 | 0.3448892
1.78 | 2.24529 | 0.3512724
1.79 | 2.2806 | 0.3580491
1.8 | 2.25651 | 0.3534373
1.81 | 2.25204 | 0.3525761
1.82 | 2.26065 | 0.3542333
1.83 | 2.31576 | 0.3646935
1.84 | 2.34024 | 0.3692604
1.85 | 2.30808 | 0.3632509
1.86 | 2.31507 | 0.3645641
1.87 | 2.26857 | 0.3557522
1.88 | 2.2221 | 0.3467636
1.89 | 2.2698 | 0.3559876
1.9 | 2.34912 | 0.3709052
1.91 | 2.39472 | 0.3792547
1.92 | 2.34408 | 0.3699724
1.93 | 2.41239 | 0.3824475
1.94 | 2.46036 | 0.3909987
1.95 | 2.43771 | 0.386982
1.96 | 2.47521 | 0.3936121
1.97 | 2.49336 | 0.396785
1.98 | 2.49723 | 0.3974585
1.99 | 2.53101 | 0.4032939
2 | 2.50401 | 0.3986361

## output characteristics
experimental measurement data | [6 empty] | known conditions of FET |  |  |  | results of FET performance parameters
Vds (V) | width-normalized Id (uA/um) measured @ W = 20 um | [5 empty] | top-gate capacitance (Ctg) | Ctg ≈ | 1.15 | （uF/cm2） | two-dimensional conductivity (σ2D) |  |  | (uS)
| Vgs = 0 mV | Vgs = 10 mV | Vgs = 20 mV | Vgs = 30 mV | Vgs = 40 mV | Vgs = 50 mV | 10 nm HfO2 |  |  |  | linear fitting within low-drain voltage reigm, Vds ∈[0 V, 0.165 V] | σ2D = L*(linear fitting slope)
0 | -8e-07 | 8.7e-07 | 2.6e-07 | -6.4e-07 | -1.1e-06 | -8.4e-07 | channel length (L) | L = | 10 | (um) | calculated @ Vgs = 0 V |  | 0.001521212
0.033 | 7.52e-06 | 6.607e-05 | 0.0001215 | 0.00019366 | 0.00027296 | 0.00035457 | channel width (W) | W = | 20 | (um) | calculated @ Vgs = 10 mV |  | 0.01345394
0.066 | 1.473e-05 | 0.00011768 | 0.00023013 | 0.0003708 | 0.0005301 | 0.00068226 | elementary charge (q) | q = | 1.602e-19 | (C) | calculated @ Vgs = 20 mV |  | 0.02992788
0.099 | 1.752e-05 | 0.000161 | 0.00032892 | 0.00053211 | 0.00077961 | 0.00099606 |  |  |  |  | calculated @ Vgs = 30 mV |  | 0.05055333
0.132 | 2.161e-05 | 0.00019131 | 0.00041085 | 0.00068532 | 0.00101475 | 0.00130404 |  |  |  |  | calculated @ Vgs = 40 mV |  | 0.07444848
0.165 | 2.43e-05 | 0.00022286 | 0.00049407 | 0.00083349 | 0.0012273 | 0.00159612 |  |  |  |  | calculated @ Vgs = 50 mV |  | 0.09678545
0.198 | 2.437e-05 | 0.00025274 | 0.00056445 | 0.00096072 | 0.00142431 | 0.00186846 |  |  |  |  | width-normalized drain saturation current (Isat) |  |  | (uA/um)
0.231 | 2.577e-05 | 0.00026765 | 0.00063228 | 0.00107925 | 0.00161964 | 0.00217362 |  |  |  |  | constant fitting within saturation reigm, Vds ∈[2 V, 3.3 V] | Isat = average(Id ∈ [1.98 V, 3.3 V])
0.264 | 2.86e-05 | 0.00027647 | 0.000681 | 0.00120528 | 0.0017904 | 0.0024612 |  |  |  |  | measured @ Vgs = 0 V |  | 5.056488e-05
0.297 | 2.813e-05 | 0.00029474 | 0.00072834 | 0.00131523 | 0.00195639 | 0.00264327 |  |  |  |  | measured @ Vgs = 10 mV |  | 0.0003208522
0.33 | 3.099e-05 | 0.00031542 | 0.00076851 | 0.0013911 | 0.00209679 | 0.00286194 |  |  |  |  | measured @ Vgs = 20 mV |  | 0.0009404298
0.363 | 3.141e-05 | 0.000318 | 0.00080736 | 0.00145659 | 0.00223362 | 0.0031332 |  |  |  |  | measured @ Vgs = 30 mV |  | 0.002042892
0.396 | 3.096e-05 | 0.00032385 | 0.00085833 | 0.00153327 | 0.00236751 | 0.00328854 |  |  |  |  | measured @ Vgs = 40 mV |  | 0.003832917
0.429 | 3.064e-05 | 0.00033333 | 0.00088635 | 0.00162798 | 0.00247059 | 0.00345966 |  |  |  |  | measured @ Vgs = 50 mV |  | 0.006271076
0.462 | 3.038e-05 | 0.00033123 | 0.00092547 | 0.00168528 | 0.00260127 | 0.00370122
0.495 | 3.193e-05 | 0.00033876 | 0.00093657 | 0.00174927 | 0.0027534 | 0.0039
0.528 | 3.337e-05 | 0.00034317 | 0.00097059 | 0.00179568 | 0.00280488 | 0.0040638
0.561 | 3.335e-05 | 0.00034587 | 0.00096825 | 0.00185223 | 0.00294885 | 0.00417366
0.594 | 3.39e-05 | 0.00033495 | 0.00098529 | 0.00188643 | 0.00300579 | 0.00432318
0.627 | 3.486e-05 | 0.00034695 | 0.00099252 | 0.00193929 | 0.00308574 | 0.00448458
0.66 | 3.46e-05 | 0.00034611 | 0.00099549 | 0.00194997 | 0.00317052 | 0.0046386
0.693 | 3.462e-05 | 0.00034764 | 0.00098631 | 0.00200916 | 0.00320958 | 0.00478446
0.726 | 3.527e-05 | 0.00035034 | 0.00098406 | 0.00201573 | 0.00325926 | 0.00489624
0.759 | 3.451e-05 | 0.00035367 | 0.00101211 | 0.00204264 | 0.0033531 | 0.00502134
0.792 | 3.629e-05 | 0.00034536 | 0.00101928 | 0.00207429 | 0.0033816 | 0.0051024
0.825 | 3.699e-05 | 0.00034215 | 0.00101721 | 0.00210357 | 0.00344502 | 0.00518616
0.858 | 3.717e-05 | 0.00033477 | 0.00104751 | 0.00208176 | 0.0034389 | 0.0052629
0.891 | 3.916e-05 | 0.00035247 | 0.00102075 | 0.00211407 | 0.00346842 | 0.00531462
0.924 | 3.872e-05 | 0.00034497 | 0.00103203 | 0.00211707 | 0.0035517 | 0.00535818
0.957 | 3.862e-05 | 0.00035205 | 0.0010221 | 0.00213225 | 0.00355716 | 0.00544416
0.99 | 3.668e-05 | 0.00034647 | 0.00103008 | 0.00215904 | 0.00362502 | 0.00551676
1.023 | 3.585e-05 | 0.00034677 | 0.00104106 | 0.00214422 | 0.00368832 | 0.00557682
1.056 | 3.758e-05 | 0.00034719 | 0.00103896 | 0.00216216 | 0.00367764 | 0.00569874
1.089 | 3.788e-05 | 0.00035004 | 0.00101337 | 0.00215334 | 0.0036966 | 0.00571794
1.122 | 4.001e-05 | 0.00034581 | 0.0010212 | 0.00215691 | 0.00372192 | 0.0057891
1.155 | 4.192e-05 | 0.00034611 | 0.00102804 | 0.00214353 | 0.00372534 | 0.00585078
1.188 | 4.164e-05 | 0.00033786 | 0.00103197 | 0.00214245 | 0.00373698 | 0.00589734
1.221 | 4.076e-05 | 0.00035232 | 0.00104163 | 0.00212418 | 0.00374094 | 0.00586164
1.254 | 4.217e-05 | 0.00033414 | 0.00103653 | 0.00212682 | 0.00367446 | 0.0058875
1.287 | 3.954e-05 | 0.00033165 | 0.00101802 | 0.00211674 | 0.00374964 | 0.00589668
1.32 | 4.168e-05 | 0.00033675 | 0.00099333 | 0.00212841 | 0.00377172 | 0.00596178
1.353 | 4.074e-05 | 0.00032205 | 0.00102537 | 0.00214794 | 0.00374298 | 0.0059913
1.386 | 4.187e-05 | 0.00033204 | 0.00102294 | 0.00211839 | 0.003792 | 0.00597798
1.419 | 4.361e-05 | 0.00033411 | 0.00103101 | 0.00215448 | 0.00375276 | 0.00604104
1.452 | 4.396e-05 | 0.00034425 | 0.00102165 | 0.0021114 | 0.0038196 | 0.00607884
1.485 | 4.037e-05 | 0.00033624 | 0.00101049 | 0.00209838 | 0.00381828 | 0.0060648
1.518 | 3.936e-05 | 0.00033987 | 0.0010173 | 0.00207675 | 0.00382578 | 0.00610644
1.551 | 4.165e-05 | 0.00033576 | 0.00101178 | 0.00210918 | 0.00382614 | 0.0061425
1.584 | 4.077e-05 | 0.00033837 | 0.00102498 | 0.0020703 | 0.00379812 | 0.0061515
1.617 | 4.199e-05 | 0.00033657 | 0.00102084 | 0.00207042 | 0.00378018 | 0.0061371
1.65 | 4.337e-05 | 0.0003339 | 0.00100812 | 0.00206535 | 0.00382458 | 0.0061029
1.683 | 4.652e-05 | 0.00033864 | 0.00100488 | 0.00204393 | 0.0038196 | 0.00611952
1.716 | 4.379e-05 | 0.00033609 | 0.00098721 | 0.00205167 | 0.00382926 | 0.00616686
1.749 | 4.579e-05 | 0.00033621 | 0.00099012 | 0.00204507 | 0.00384444 | 0.00617736
1.782 | 4.443e-05 | 0.00033039 | 0.00099234 | 0.00204771 | 0.0038772 | 0.00614358
1.815 | 4.366e-05 | 0.00032724 | 0.00099123 | 0.00207564 | 0.00381648 | 0.00627222
1.848 | 4.475e-05 | 0.00032589 | 0.00099783 | 0.00202167 | 0.00385416 | 0.0062511
1.881 | 4.297e-05 | 0.00032343 | 0.00098409 | 0.00204222 | 0.00386502 | 0.00618378
1.914 | 4.471e-05 | 0.00032751 | 0.00100548 | 0.00205254 | 0.00385854 | 0.0062271
1.947 | 4.674e-05 | 0.00032667 | 0.0010023 | 0.00203469 | 0.00380328 | 0.00629376
1.98 | 4.529e-05 | 0.00033225 | 0.00100203 | 0.00202788 | 0.0038652 | 0.0063093
2.013 | 4.646e-05 | 0.00033879 | 0.00098319 | 0.00202266 | 0.00388962 | 0.00628692
2.046 | 4.535e-05 | 0.00032994 | 0.00098037 | 0.00203604 | 0.00390612 | 0.0062316
2.079 | 4.473e-05 | 0.00033321 | 0.00097962 | 0.00199593 | 0.00383952 | 0.00624972
2.112 | 4.591e-05 | 0.00032247 | 0.00098037 | 0.00201735 | 0.00384984 | 0.00624108
2.145 | 4.461e-05 | 0.00031845 | 0.00098865 | 0.00202005 | 0.00385194 | 0.00617916
2.178 | 4.942e-05 | 0.00032634 | 0.00097092 | 0.00203463 | 0.00388452 | 0.00619086
2.211 | 4.843e-05 | 0.00032727 | 0.00096669 | 0.00205413 | 0.0038415 | 0.0062142
2.244 | 4.912e-05 | 0.00032829 | 0.00094689 | 0.00204099 | 0.00386412 | 0.00626328
2.277 | 5.041e-05 | 0.0003282 | 0.00095529 | 0.00205251 | 0.00386592 | 0.00624036
2.31 | 4.916e-05 | 0.00033546 | 0.00094989 | 0.00208188 | 0.00388494 | 0.00632934
2.343 | 4.883e-05 | 0.00033189 | 0.00094389 | 0.0020916 | 0.00389436 | 0.0062496
2.376 | 4.866e-05 | 0.00033018 | 0.00095415 | 0.00210876 | 0.00384966 | 0.0062889
2.409 | 4.997e-05 | 0.00032673 | 0.00095724 | 0.00203736 | 0.00386958 | 0.00630978
2.442 | 4.922e-05 | 0.00032832 | 0.00094476 | 0.00202209 | 0.00382788 | 0.00633078
2.475 | 4.847e-05 | 0.00032769 | 0.00095001 | 0.00202677 | 0.00381168 | 0.00642162
2.508 | 5.114e-05 | 0.00032526 | 0.00091803 | 0.0020754 | 0.0038787 | 0.00630612
2.541 | 5.238e-05 | 0.00032268 | 0.00093159 | 0.00208347 | 0.00388812 | 0.00633978
2.574 | 5.093e-05 | 0.00032844 | 0.00094593 | 0.00203712 | 0.00388446 | 0.00631692
2.607 | 5.039e-05 | 0.00032688 | 0.00095961 | 0.00204912 | 0.00386826 | 0.00627264
2.64 | 5.194e-05 | 0.00032862 | 0.00091416 | 0.00208149 | 0.00382302 | 0.006258
2.673 | 5.085e-05 | 0.00031962 | 0.0009339 | 0.00205323 | 0.00383604 | 0.00627576
2.706 | 5.274e-05 | 0.00031683 | 0.00092976 | 0.00209838 | 0.00384 | 0.00624948
2.739 | 5.347e-05 | 0.00031824 | 0.00093837 | 0.00209868 | 0.00381834 | 0.006297
2.772 | 5.383e-05 | 0.00031263 | 0.00093591 | 0.0020766 | 0.00378498 | 0.00628998
2.805 | 5.148e-05 | 0.00031518 | 0.00092799 | 0.00206979 | 0.00382836 | 0.00629304
2.838 | 4.936e-05 | 0.00030876 | 0.00092574 | 0.00209994 | 0.00383826 | 0.00626976
2.871 | 5.22e-05 | 0.0003057 | 0.00093243 | 0.00207531 | 0.00379638 | 0.00628476
2.904 | 5.032e-05 | 0.00031593 | 0.00093348 | 0.00208785 | 0.00380214 | 0.00631644
2.937 | 5.081e-05 | 0.00030762 | 0.000939 | 0.00203049 | 0.00378774 | 0.00622062
2.97 | 4.801e-05 | 0.00031263 | 0.00094539 | 0.00203928 | 0.00381144 | 0.0062211
3.003 | 5.12e-05 | 0.00031461 | 0.00092082 | 0.00201339 | 0.00377724 | 0.00627144
3.036 | 5.273e-05 | 0.0003021 | 0.00092043 | 0.00202971 | 0.00376386 | 0.0062493
3.069 | 5.412e-05 | 0.00030372 | 0.00092493 | 0.00203121 | 0.00376392 | 0.00624072
3.102 | 5.67e-05 | 0.00031086 | 0.00091803 | 0.00199446 | 0.00378702 | 0.00630174
3.135 | 5.137e-05 | 0.00031611 | 0.00091713 | 0.00202593 | 0.00379728 | 0.00622512
3.168 | 5.234e-05 | 0.00030753 | 0.00091332 | 0.00200466 | 0.00379596 | 0.00625218
3.201 | 5.5e-05 | 0.0003132 | 0.00090732 | 0.00201615 | 0.00382104 | 0.00628374
3.234 | 5.303e-05 | 0.00032106 | 0.00089436 | 0.00198357 | 0.00376038 | 0.00626556
3.267 | 5.662e-05 | 0.00032346 | 0.0008892 | 0.00195168 | 0.00377754 | 0.00624936
3.3 | 5.616e-05 | 0.00031179 | 0.00088683 | 0.00198105 | 0.00382272 | 0.00622704