## transfer characteristics
experimental measurement data |  |  | known conditions of FET |  |  |  | results of FET performance parameters
Vgs (V) | width-normalized Id (uA/um) measured @ (Vds = 3.3 V, W = 20 um) | log(Id) | top-gate capacitance (Ctg) | Ctg ≈ | 1.15 | （uF/cm2） | threshold voltage (VT) | VT ≈ | 0.377098 | (V)
-0.5 |  |  | 10 nm HfO2 |  |  |  | extrapolation of the linear fitting line within Vgs ∈[0.5 V, 1.5 V]
-0.49 |  |  | channel length (L) | L = | 10 | (um) | normalized transconductance (gm) @ (Vds = 3.3 V, W = 20 um) | gm =max (dId/dVgs) ≈ | 1.6885 | (uS/um)
-0.48 |  |  | channel width (W) | W = | 20 | (um) | maximal slope of the linear fitting line within Vgs ∈[0.5 V, 1.5 V]
-0.47 |  |  | elementary charge (q) | q = | 1.602e-19 | (C) | field-effect carrier mobility (uFE) @ (Vds = 3.3 V, L = 10 um) | uFE = L*gm/(Ctg*Vds) | 4.449275 | (cm2/Vs)
-0.46 | [6 empty] | using the normalized gm result
-0.45 | [6 empty] | maximum saturation current @ (Vds = 3.3 V, Vgs = 2 V) | Imax = | 2.42007 | (uA/um)
-0.44
-0.43
-0.42
-0.41
-0.4
-0.39
-0.38
-0.37
-0.36
-0.35
-0.34
-0.33 | 0.00011928 | -3.923432
-0.32 | 8.252e-05 | -4.083441
-0.31 | 5.996e-05 | -4.222138
-0.3 | 6.374e-05 | -4.195588
-0.29 | 5.706e-05 | -4.243668
-0.28 | 6.677e-05 | -4.175419
-0.27 | 5.616e-05 | -4.250573
-0.26 | 3.242e-05 | -4.489187
-0.25 | 3.308e-05 | -4.480434
-0.24 | 2.62e-05 | -4.581699
-0.23 | 2.263e-05 | -4.645315
-0.22 | 1.536e-05 | -4.813609
-0.21 | 1.175e-05 | -4.929962
-0.2 | 1.325e-05 | -4.877784
-0.19 | 1.174e-05 | -4.930332
-0.18 | 9.57e-06 | -5.019088
-0.17 | 1.06e-05 | -4.974694
-0.16 | 1.036e-05 | -4.98464
-0.15 | 6.13e-06 | -5.21254
-0.14 | 5.02e-06 | -5.299296
-0.13 | 5.59e-06 | -5.252588
-0.12 | 5.68e-06 | -5.245652
-0.11 | 5.4e-06 | -5.267606
-0.1 | 3.1e-06 | -5.508638
-0.09 | 1.13e-06 | -5.946922
-0.08 | 1.77e-06 | -5.752027
-0.07 | 3.93e-06 | -5.405607
-0.06 | 5.76e-06 | -5.239578
-0.05 | 9.93e-06 | -5.003051
-0.04 | 2.123e-05 | -4.67305
-0.03 | 4.345e-05 | -4.36201
-0.02 | 9.047e-05 | -4.043495
-0.01 | 0.00017102 | -3.766953
0 | 0.00031836 | -3.497082
0.01 | 0.00046236 | -3.33502
0.02 | 0.00075579 | -3.121599
0.03 | 0.00217593 | -2.662355
0.04 | 0.00312942 | -2.504536
0.05 | 0.00504564 | -2.297084
0.06 | 0.00697518 | -2.156445
0.07 | 0.0086316 | -2.063909
0.08 | 0.01094004 | -1.960981
0.09 | 0.01326654 | -1.877242
0.1 | 0.01594542 | -1.797364
0.11 | 0.01851996 | -1.73236
0.12 | 0.02100984 | -1.677577
0.13 | 0.02430702 | -1.614268
0.14 | 0.02820546 | -1.549667
0.15 | 0.03153012 | -1.501274
0.16 | 0.029916 | -1.524096
0.17 | 0.036444 | -1.438374
0.18 | 0.041844 | -1.378367
0.19 | 0.049104 | -1.308883
0.2 | 0.055068 | -1.259101
0.21 | 0.06237 | -1.205024
0.22 | 0.067194 | -1.17267
0.23 | 0.075612 | -1.121409
0.24 | 0.082038 | -1.085985
0.25 | 0.087312 | -1.058926
0.26 | 0.096558 | -1.015212
0.27 | 0.103842 | -0.983627
0.28 | 0.111084 | -0.9543485
0.29 | 0.117612 | -0.9295484
0.3 | 0.130044 | -0.8859097
0.31 | 0.135762 | -0.8672218
0.32 | 0.146316 | -0.8347082
0.33 | 0.151926 | -0.8183679
0.34 | 0.158694 | -0.7994395
0.35 | 0.166104 | -0.7796199
0.36 | 0.174186 | -0.7589868
0.37 | 0.182484 | -0.7387752
0.38 | 0.184296 | -0.7344841
0.39 | 0.194538 | -0.7109956
0.4 | 0.210012 | -0.6777559
0.41 | 0.224112 | -0.6495349
0.42 | 0.238152 | -0.6231458
0.43 | 0.241776 | -0.6165868
0.44 | 0.252486 | -0.5977627
0.45 | 0.263262 | -0.5796118
0.46 | 0.26208 | -0.5815661
0.47 | 0.283938 | -0.5467765
0.48 | 0.280056 | -0.5527551
0.49 | 0.292734 | -0.5335268
0.5 | 0.30495 | -0.5157714
0.51 | 0.320964 | -0.4935437
0.52 | 0.331434 | -0.4796029
0.53 | 0.323202 | -0.490526
0.54 | 0.34548 | -0.4615771
0.55 | 0.34293 | -0.4647945
0.56 | 0.368442 | -0.4336309
0.57 | 0.367284 | -0.434998
0.58 | 0.375096 | -0.4258576
0.59 | 0.377358 | -0.4232464
0.6 | 0.403428 | -0.394234
0.61 | 0.41454 | -0.3824336
0.62 | 0.44571 | -0.3509476
0.63 | 0.47832 | -0.3202815
0.64 | 0.47859 | -0.3200364
0.65 | 0.52002 | -0.28398
0.66 | 0.53184 | -0.274219
0.67 | 0.52569 | -0.2792703
0.68 | 0.54759 | -0.2615445
0.69 | 0.55194 | -0.2581081
0.7 | 0.56388 | -0.2488133
0.71 | 0.58272 | -0.2345401
0.72 | 0.60339 | -0.2194019
0.73 | 0.62532 | -0.2038977
0.74 | 0.64263 | -0.192039
0.75 | 0.64971 | -0.1872804
0.76 | 0.68604 | -0.1636506
0.77 | 0.70917 | -0.1492496
0.78 | 0.74088 | -0.1302521
0.79 | 0.73005 | -0.1366474
0.8 | 0.7593 | -0.1195866
0.81 | 0.73728 | -0.1323675
0.82 | 0.75435 | -0.1224271
0.83 | 0.77448 | -0.1109898
0.84 | 0.77061 | -0.1131654
0.85 | 0.79116 | -0.1017357
0.86 | 0.78855 | -0.1031708
0.87 | 0.83838 | -0.07655909
0.88 | 0.82317 | -0.08451047
0.89 | 0.87096 | -0.06000179
0.9 | 0.88683 | -0.05215962
0.91 | 0.9063 | -0.04272802
0.92 | 0.91746 | -0.03741286
0.93 | 0.94731 | -0.02350788
0.94 | 0.95247 | -0.02114869
0.95 | 0.972 | -0.01233374
0.96 | 0.96627 | -0.0149015
0.97 | 0.97035 | -0.01307159
0.98 | 0.99369 | -0.002749081
0.99 | 1.01214 | 0.005240589
1 | 1.05177 | 0.02192078
1.01 | 1.07613 | 0.03186474
1.02 | 1.06905 | 0.02899802
1.03 | 1.08924 | 0.03712358
1.04 | 1.13058 | 0.0533013
1.05 | 1.12695 | 0.05190465
1.06 | 1.15212 | 0.06149772
1.07 | 1.21467 | 0.08445831
1.08 | 1.22013 | 0.08640611
1.09 | 1.24158 | 0.09397471
1.1 | 1.23381 | 0.09124829
1.11 | 1.24329 | 0.09457244
1.12 | 1.251 | 0.09725731
1.13 | 1.26165 | 0.1009389
1.14 | 1.27548 | 0.1056737
1.15 | 1.29099 | 0.1109229
1.16 | 1.31076 | 0.1175232
1.17 | 1.33464 | 0.1253641
1.18 | 1.38195 | 0.1404923
1.19 | 1.41174 | 0.1497547
1.2 | 1.45044 | 0.1614998
1.21 | 1.45863 | 0.1639451
1.22 | 1.45242 | 0.1620922
1.23 | 1.50972 | 0.1788964
1.24 | 1.50549 | 0.1776779
1.25 | 1.53312 | 0.1855761
1.26 | 1.54302 | 0.1883716
1.27 | 1.58379 | 0.1996976
1.28 | 1.58052 | 0.1988
1.29 | 1.56513 | 0.1945504
1.3 | 1.57698 | 0.1978262
1.31 | 1.64292 | 0.2156164
1.32 | 1.6755 | 0.2241444
1.33 | 1.63143 | 0.2125684
1.34 | 1.68834 | 0.2274599
1.35 | 1.70361 | 0.2313702
1.36 | 1.73652 | 0.2396798
1.37 | 1.66359 | 0.2210463
1.38 | 1.69584 | 0.2293849
1.39 | 1.74297 | 0.2412899
1.4 | 1.74333 | 0.2413796
1.41 | 1.78788 | 0.2523384
1.42 | 1.76058 | 0.2456558
1.43 | 1.78008 | 0.2504395
1.44 | 1.75785 | 0.2449818
1.45 | 1.82889 | 0.2621876
1.46 | 1.79613 | 0.2543378
1.47 | 1.79709 | 0.2545698
1.48 | 1.81989 | 0.2600451
1.49 | 1.82826 | 0.262038
1.5 | 1.89171 | 0.2768546
1.51 | 1.81452 | 0.2587618
1.52 | 1.91148 | 0.2813698
1.53 | 1.87287 | 0.2725076
1.54 | 1.86837 | 0.2714629
1.55 | 1.90959 | 0.2809401
1.56 | 1.89618 | 0.2778796
1.57 | 1.95621 | 0.2914155
1.58 | 2.01096 | 0.3034034
1.59 | 1.9878 | 0.2983727
1.6 | 2.03082 | 0.3076714
1.61 | 2.0748 | 0.3169762
1.62 | 2.09133 | 0.3204226
1.63 | 2.10777 | 0.3238232
1.64 | 2.12547 | 0.327455
1.65 | 2.07762 | 0.3175661
1.66 | 2.03976 | 0.3095791
1.67 | 2.12775 | 0.3279206
1.68 | 2.10558 | 0.3233717
1.69 | 2.13558 | 0.3295158
1.7 | 2.15634 | 0.3337172
1.71 | 2.18346 | 0.3391452
1.72 | 2.18274 | 0.339002
1.73 | 2.19126 | 0.3406939
1.74 | 2.25906 | 0.3539278
1.75 | 2.24253 | 0.3507383
1.76 | 2.23629 | 0.3495281
1.77 | 2.27415 | 0.3568191
1.78 | 2.31489 | 0.3645304
1.79 | 2.31129 | 0.3638544
1.8 | 2.38029 | 0.3766299
1.81 | 2.35455 | 0.3719079
1.82 | 2.37948 | 0.3764821
1.83 | 2.40228 | 0.3806236
1.84 | 2.32218 | 0.3658959
1.85 | 2.27073 | 0.3561655
1.86 | 2.30373 | 0.3624316
1.87 | 2.35254 | 0.371537
1.88 | 2.36136 | 0.3731622
1.89 | 2.39538 | 0.3793744
1.9 | 2.37192 | 0.3751
1.91 | 2.36589 | 0.3739945
1.92 | 2.47536 | 0.3936384
1.93 | 2.41128 | 0.3822476
1.94 | 2.37255 | 0.3752154
1.95 | 2.38935 | 0.3782798
1.96 | 2.45226 | 0.3895665
1.97 | 2.3595 | 0.37282
1.98 | 2.38209 | 0.3769582
1.99 | 2.39763 | 0.3797822
2 | 2.42007 | 0.3838279

## output characteristics
experimental measurement data | [6 empty] | known conditions of FET |  |  |  | results of FET performance parameters
Vds (V) | width-normalized Id (uA/um) measured @ W = 20 um | [5 empty] | top-gate capacitance (Ctg) | Ctg ≈ | 1.15 | （uF/cm2） | two-dimensional conductivity (σ2D) |  |  | (uS)
| Vgs = 0 mV | Vgs = 10 mV | Vgs = 20 mV | Vgs = 30 mV | Vgs = 40 mV | Vgs = 50 mV | 10 nm HfO2 |  |  |  | linear fitting within low-drain voltage reigm, Vds ∈[0 V, 0.165 V] | σ2D = L*(linear fitting slope)
0 | 1.21e-06 | 1.08e-06 | -1.12e-06 | 8.9e-07 | -2e-08 | 6.1e-07 | channel length (L) | L = | 10 | (um) | calculated @ Vgs = 0 V |  | 0.0008690909
0.033 | 4.69e-06 | 6.237e-05 | 0.00011873 | 0.0001902 | 0.00027219 | 0.00034017 | channel width (W) | W = | 20 | (um) | calculated @ Vgs = 10 mV |  | 0.01249455
0.066 | 1.12e-05 | 0.0001126 | 0.00022058 | 0.00035823 | 0.000519 | 0.00067536 | elementary charge (q) | q = | 1.602e-19 | (C) | calculated @ Vgs = 20 mV |  | 0.02796788
0.099 | 1.405e-05 | 0.00015097 | 0.00031179 | 0.00051234 | 0.00075537 | 0.00097188 |  |  |  |  | calculated @ Vgs = 30 mV |  | 0.04745515
0.132 | 1.401e-05 | 0.00018104 | 0.00038544 | 0.00065157 | 0.00097803 | 0.00127164 |  |  |  |  | calculated @ Vgs = 40 mV |  | 0.0714503
0.165 | 1.555e-05 | 0.00020724 | 0.00046035 | 0.0007839 | 0.00117891 | 0.00156537 |  |  |  |  | calculated @ Vgs = 50 mV |  | 0.09483394
0.198 | 1.886e-05 | 0.00023072 | 0.00052617 | 0.00091563 | 0.00135384 | 0.00184815 |  |  |  |  | width-normalized drain saturation current (Isat) |  |  | (uA/um)
0.231 | 1.81e-05 | 0.00024549 | 0.00058779 | 0.00102477 | 0.00154896 | 0.00211071 |  |  |  |  | constant fitting within saturation reigm, Vds ∈[2 V, 3.3 V] | Isat = average(Id ∈ [1.98 V, 3.3 V])
0.264 | 2.061e-05 | 0.0002671 | 0.00063375 | 0.00112008 | 0.00173319 | 0.00237165 |  |  |  |  | measured @ Vgs = 0 V |  | 4.314439e-05
0.297 | 2.06e-05 | 0.00027729 | 0.00068436 | 0.00121005 | 0.00187272 | 0.00259401 |  |  |  |  | measured @ Vgs = 10 mV |  | 0.0002722946
0.33 | 2.117e-05 | 0.00028637 | 0.00072903 | 0.0012987 | 0.00203805 | 0.00280776 |  |  |  |  | measured @ Vgs = 20 mV |  | 0.0008423927
0.363 | 2.24e-05 | 0.00029901 | 0.0007581 | 0.00136431 | 0.00214773 | 0.00298203 |  |  |  |  | measured @ Vgs = 30 mV |  | 0.001916944
0.396 | 2.042e-05 | 0.00030735 | 0.00079251 | 0.00143868 | 0.00226941 | 0.00316815 |  |  |  |  | measured @ Vgs = 40 mV |  | 0.003672025
0.429 | 2.318e-05 | 0.0003078 | 0.00083184 | 0.00152076 | 0.00239808 | 0.00337056 |  |  |  |  | measured @ Vgs = 50 mV |  | 0.00609494
0.462 | 2.164e-05 | 0.00031617 | 0.00085149 | 0.00158769 | 0.00250422 | 0.00358992
0.495 | 2.417e-05 | 0.00031647 | 0.00088731 | 0.00165123 | 0.00261459 | 0.00376668
0.528 | 2.167e-05 | 0.00031812 | 0.00090549 | 0.00168777 | 0.00272346 | 0.00396642
0.561 | 2.575e-05 | 0.00031107 | 0.00090798 | 0.00174003 | 0.00282225 | 0.00412662
0.594 | 2.66e-05 | 0.00032031 | 0.00092766 | 0.00176742 | 0.0029103 | 0.00427746
0.627 | 2.456e-05 | 0.00032103 | 0.00093813 | 0.00181449 | 0.00299979 | 0.00440088
0.66 | 2.49e-05 | 0.00032463 | 0.00093189 | 0.00186999 | 0.00306333 | 0.00453234
0.693 | 2.457e-05 | 0.00032049 | 0.0009342 | 0.00186555 | 0.00307086 | 0.00464526
0.726 | 2.444e-05 | 0.00032598 | 0.00096486 | 0.00187362 | 0.00318714 | 0.0047943
0.759 | 2.666e-05 | 0.00032556 | 0.00095484 | 0.00195093 | 0.0031848 | 0.00487962
0.792 | 2.467e-05 | 0.00033162 | 0.0009783 | 0.00197922 | 0.00326892 | 0.00498288
0.825 | 2.663e-05 | 0.00032622 | 0.00098451 | 0.00199533 | 0.00326556 | 0.00503592
0.858 | 2.534e-05 | 0.00032877 | 0.00098232 | 0.00201366 | 0.00338958 | 0.00516546
0.891 | 2.561e-05 | 0.00032361 | 0.00098283 | 0.00202533 | 0.00337608 | 0.00521658
0.924 | 2.816e-05 | 0.00031632 | 0.00095634 | 0.002022 | 0.00341514 | 0.0053598
0.957 | 2.941e-05 | 0.00031974 | 0.00096057 | 0.00203814 | 0.00349566 | 0.005433
0.99 | 2.766e-05 | 0.00032055 | 0.00098574 | 0.00203223 | 0.00348366 | 0.00546954
1.023 | 2.893e-05 | 0.00031266 | 0.00096837 | 0.00205335 | 0.00346476 | 0.00556926
1.056 | 2.787e-05 | 0.00031134 | 0.00097113 | 0.00206199 | 0.00350022 | 0.00559194
1.089 | 3.09e-05 | 0.00031332 | 0.00097293 | 0.00201189 | 0.00348678 | 0.00564828
1.122 | 3.22e-05 | 0.00031377 | 0.00097296 | 0.00201714 | 0.0035019 | 0.00566862
1.155 | 3.07e-05 | 0.00031179 | 0.00095493 | 0.00204393 | 0.00352788 | 0.00570924
1.188 | 3.164e-05 | 0.00030426 | 0.00093945 | 0.00209298 | 0.0035439 | 0.0057975
1.221 | 3.142e-05 | 0.00030312 | 0.00095925 | 0.00206013 | 0.0036093 | 0.0058005
1.254 | 2.982e-05 | 0.00030801 | 0.00095946 | 0.00207072 | 0.00362952 | 0.00581076
1.287 | 3.025e-05 | 0.00030468 | 0.00092376 | 0.00206871 | 0.0036624 | 0.00583692
1.32 | 2.992e-05 | 0.00029331 | 0.00093756 | 0.00205365 | 0.0036282 | 0.0059517
1.353 | 3.223e-05 | 0.0003024 | 0.00092586 | 0.00203469 | 0.00362556 | 0.0059475
1.386 | 3.341e-05 | 0.00031254 | 0.00091476 | 0.00202197 | 0.00365922 | 0.0060267
1.419 | 3.241e-05 | 0.00030261 | 0.00093015 | 0.00202086 | 0.00363816 | 0.0060558
1.452 | 3.35e-05 | 0.0003087 | 0.00093399 | 0.00198822 | 0.00361554 | 0.0060519
1.485 | 3.275e-05 | 0.00030261 | 0.00093423 | 0.00205713 | 0.0036795 | 0.00607692
1.518 | 3.13e-05 | 0.00029733 | 0.00092907 | 0.00203094 | 0.0036948 | 0.00609042
1.551 | 3.451e-05 | 0.00029327 | 0.00092001 | 0.00202707 | 0.00365442 | 0.00614628
1.584 | 3.517e-05 | 0.00028755 | 0.00091392 | 0.00204582 | 0.0036219 | 0.00609468
1.617 | 3.608e-05 | 0.00029898 | 0.00090837 | 0.00203865 | 0.00367344 | 0.00620118
1.65 | 3.542e-05 | 0.00030549 | 0.00089622 | 0.00205575 | 0.0036702 | 0.00610278
1.683 | 3.838e-05 | 0.00029128 | 0.00090762 | 0.0020532 | 0.0036645 | 0.0061077
1.716 | 3.783e-05 | 0.00029604 | 0.00089904 | 0.00209391 | 0.00366132 | 0.00609354
1.749 | 3.571e-05 | 0.00029498 | 0.00090027 | 0.00208278 | 0.00370278 | 0.00608988
1.782 | 3.689e-05 | 0.00029445 | 0.0008976 | 0.00208827 | 0.0037107 | 0.00612174
1.815 | 3.678e-05 | 0.00029294 | 0.00089394 | 0.00205599 | 0.00368268 | 0.00615048
1.848 | 3.784e-05 | 0.00029676 | 0.00087867 | 0.00205197 | 0.00370452 | 0.00616752
1.881 | 3.808e-05 | 0.00029812 | 0.00088041 | 0.00205647 | 0.00374304 | 0.00610014
1.914 | 4.078e-05 | 0.00028989 | 0.0008781 | 0.00203232 | 0.0036945 | 0.00614316
1.947 | 3.998e-05 | 0.00028427 | 0.00087102 | 0.00205461 | 0.0036615 | 0.00607344
1.98 | 3.872e-05 | 0.00028233 | 0.00087408 | 0.00197985 | 0.00366276 | 0.00615732
2.013 | 3.741e-05 | 0.00028225 | 0.00087804 | 0.00195783 | 0.00365814 | 0.0061203
2.046 | 3.977e-05 | 0.00028133 | 0.000879 | 0.00193662 | 0.00359706 | 0.00618978
2.079 | 3.794e-05 | 0.00027974 | 0.00087282 | 0.00195102 | 0.00362658 | 0.00619638
2.112 | 3.934e-05 | 0.00027741 | 0.00086964 | 0.00190593 | 0.0036126 | 0.00612102
2.145 | 4.149e-05 | 0.00028202 | 0.00086034 | 0.00197187 | 0.00362544 | 0.00613716
2.178 | 3.865e-05 | 0.00026903 | 0.00085869 | 0.00196689 | 0.00361488 | 0.00610722
2.211 | 4.149e-05 | 0.000278 | 0.00088671 | 0.00193302 | 0.00362196 | 0.00603522
2.244 | 4.075e-05 | 0.00028308 | 0.00089673 | 0.00196452 | 0.00362436 | 0.00606846
2.277 | 3.994e-05 | 0.00026963 | 0.00087516 | 0.00196629 | 0.00366792 | 0.00603828
2.31 | 3.931e-05 | 0.00027326 | 0.00087096 | 0.00195642 | 0.00363774 | 0.00601632
2.343 | 3.992e-05 | 0.00027485 | 0.00088239 | 0.00196155 | 0.0036105 | 0.00606264
2.376 | 4.003e-05 | 0.00028424 | 0.00085293 | 0.00193833 | 0.00364662 | 0.0060156
2.409 | 4.171e-05 | 0.00027439 | 0.00087237 | 0.00193203 | 0.00367356 | 0.00611598
2.442 | 4.281e-05 | 0.00027079 | 0.00085179 | 0.00194397 | 0.00360846 | 0.00612624
2.475 | 4.396e-05 | 0.00028124 | 0.00084753 | 0.00196056 | 0.00359136 | 0.00610566
2.508 | 4.133e-05 | 0.00027848 | 0.00083277 | 0.00194976 | 0.00361122 | 0.0060639
2.541 | 4.074e-05 | 0.00027689 | 0.0008448 | 0.00192252 | 0.0036318 | 0.00604674
2.574 | 3.983e-05 | 0.00027594 | 0.00082089 | 0.00190014 | 0.0036699 | 0.00608118
2.607 | 4.026e-05 | 0.00026487 | 0.00082722 | 0.00190446 | 0.00363612 | 0.0060429
2.64 | 4.147e-05 | 0.00026644 | 0.00084714 | 0.00189699 | 0.0036447 | 0.00598506
2.673 | 4.233e-05 | 0.00027821 | 0.00082443 | 0.00190794 | 0.00370722 | 0.00598224
2.706 | 4.42e-05 | 0.00027352 | 0.00081837 | 0.00187512 | 0.00370698 | 0.00600192
2.739 | 4.36e-05 | 0.00026843 | 0.00079164 | 0.00188454 | 0.00374622 | 0.00605136
2.772 | 4.449e-05 | 0.00026627 | 0.00081048 | 0.0019002 | 0.0036456 | 0.00611256
2.805 | 4.098e-05 | 0.00026788 | 0.00082188 | 0.00190929 | 0.00372234 | 0.00611886
2.838 | 4.339e-05 | 0.00027615 | 0.00083691 | 0.00192726 | 0.00371952 | 0.0060498
2.871 | 4.493e-05 | 0.00028094 | 0.00083664 | 0.00190077 | 0.00373332 | 0.00611094
2.904 | 4.689e-05 | 0.00027285 | 0.00082701 | 0.00192123 | 0.00369858 | 0.00613986
2.937 | 4.636e-05 | 0.00027832 | 0.00080667 | 0.00191649 | 0.00371538 | 0.00613992
2.97 | 4.862e-05 | 0.00026839 | 0.00080787 | 0.00189285 | 0.00372078 | 0.0060702
3.003 | 4.965e-05 | 0.0002592 | 0.0008205 | 0.00189591 | 0.00373812 | 0.00614532
3.036 | 4.743e-05 | 0.0002643 | 0.00082074 | 0.00187821 | 0.00371154 | 0.00620088
3.069 | 4.655e-05 | 0.00025379 | 0.00082725 | 0.00188688 | 0.0036858 | 0.00616794
3.102 | 4.339e-05 | 0.00026009 | 0.00082245 | 0.00188259 | 0.00370464 | 0.00613524
3.135 | 4.461e-05 | 0.00026115 | 0.00082809 | 0.001908 | 0.00370554 | 0.00616182
3.168 | 4.673e-05 | 0.00026667 | 0.0008361 | 0.00184017 | 0.00373638 | 0.0061431
3.201 | 4.988e-05 | 0.00026453 | 0.00084177 | 0.00184284 | 0.00370434 | 0.00607074
3.234 | 5.02e-05 | 0.00026963 | 0.00081471 | 0.00183951 | 0.00375144 | 0.00603678
3.267 | 4.823e-05 | 0.00026919 | 0.00082785 | 0.00189027 | 0.00370218 | 0.0060876
3.3 | 4.959e-05 | 0.00025836 | 0.00081474 | 0.00189408 | 0.00372342 | 0.00613212