## transfer characteristics
experimental measurement data |  |  | known conditions of FET |  |  |  | results of FET performance parameters
Vgs (V) | width-normalized Id (uA/um) measured @ (Vds = 3.3 V, W = 20 um) | log(Id) | top-gate capacitance (Ctg) | Ctg ≈ | 1.15 | （uF/cm2） | threshold voltage (VT) | VT ≈ | 0.3347819 | (V)
-0.5 | 9.91e-06 | -5.003926 | 10 nm HfO2 |  |  |  | extrapolation of the linear fitting line within Vgs ∈[0.5 V, 1.5 V]
-0.49 | 9.84e-06 | -5.007005 | channel length (L) | L = | 10 | (um) | normalized transconductance (gm) @ (Vds = 3.3 V, W = 20 um) | gm =max (dId/dVgs) ≈ | 1.4947075 | (uS/um)
-0.48 | 9.76e-06 | -5.01055 | channel width (W) | W = | 20 | (um) | maximal slope of the linear fitting line within Vgs ∈[0.5 V, 1.5 V]
-0.47 | 1.05e-05 | -4.978811 | elementary charge (q) | q = | 1.602e-19 | (C) | field-effect carrier mobility (uFE) @ (Vds = 3.3 V, L = 10 um) | uFE = L*gm/(Ctg*Vds) | 3.938623 | (cm2/Vs)
-0.46 | 1.007e-05 | -4.996971 |  |  |  |  | using the normalized gm result
-0.45 | 9.24e-06 | -5.034328 |  |  |  |  | maximum saturation current @ (Vds = 3.3 V, Vgs = 2 V) | Imax = | 2.41692 | (uA/um)
-0.44 | 7.89e-06 | -5.102923
-0.43 | 6.87e-06 | -5.163043
-0.42 | 6.73e-06 | -5.171985
-0.41 | 5.62e-06 | -5.250264
-0.4 | 5.39e-06 | -5.268411
-0.39 | 5.64e-06 | -5.248721
-0.38 | 4.96e-06 | -5.304518
-0.37 | 5.83e-06 | -5.234331
-0.36 | 7.2e-06 | -5.142668
-0.35 | 5.76e-06 | -5.239578
-0.34 | 3.6e-06 | -5.443697
-0.33 | 3.56e-06 | -5.44855
-0.32 | 5.39e-06 | -5.268411
-0.31 | 4.86e-06 | -5.313364
-0.3 | 6.51e-06 | -5.186419
-0.29 | 5.47e-06 | -5.262013
-0.28 | 6.91e-06 | -5.160522
-0.27 | 4.22e-06 | -5.374688
-0.26 | 3.74e-06 | -5.427128
-0.25 | 4.88e-06 | -5.31158
-0.24 | 4.82e-06 | -5.316953
-0.23 | 7.94e-06 | -5.100179
-0.22 | 3.7e-06 | -5.431798
-0.21 | 3.03e-06 | -5.518557
-0.2 | 2.62e-06 | -5.581699
-0.19 | 2.64e-06 | -5.578396
-0.18 | 2.3e-06 | -5.638272
-0.17 | 3.14e-06 | -5.50307
-0.16 | 2.59e-06 | -5.5867
-0.15 | 1.58e-06 | -5.801343
-0.14 | 2e-06 | -5.69897
-0.13 | 1.76e-06 | -5.754487
-0.12 | 1.8e-07 | -6.744727
-0.11 | 9e-08 | -7.045757
-0.1 | 2.9e-07 | -6.537602
-0.09 | 1.26e-06 | -5.899629
-0.08 | 3.29e-06 | -5.482804
-0.07 | 5.41e-06 | -5.266803
-0.06 | 9.81e-06 | -5.008331
-0.05 | 1.715e-05 | -4.765736
-0.04 | 3.06e-05 | -4.514279
-0.03 | 5.108e-05 | -4.291749
-0.02 | 8.394e-05 | -4.076031
-0.01 | 0.00012827 | -3.891875
0
0.01 | 0.00020524 | -3.687738
0.02 | 0.0009474 | -3.023467
0.03 | 0.00137683 | -2.86112
0.04 | 0.00236537 | -2.626101
0.05 | 0.0035083 | -2.454903
0.06 | 0.0047591 | -2.322475
0.07 | 0.00626386 | -2.203158
0.08 | 0.00769775 | -2.113636
0.09 | 0.0097254 | -2.012093
0.1 | 0.01131933 | -1.946179
0.11 | 0.01352525 | -1.868855
0.12 | 0.01571285 | -1.803745
0.13 | 0.01323541 | -1.878263
0.14 | 0.01701929 | -1.769059
0.15 | 0.017853 | -1.748289
0.16 | 0.0222816 | -1.652054
0.17 | 0.0281952 | -1.549825
0.18 | 0.0332607 | -1.478069
0.19 | 0.0379764 | -1.420486
0.2 | 0.0439494 | -1.357047
0.21 | 0.049137 | -1.308591
0.22 | 0.0547305 | -1.261771
0.23 | 0.0615285 | -1.210924
0.24 | 0.0675213 | -1.170559
0.25 | 0.0699303 | -1.155335
0.26 | 0.075801 | -1.120325
0.27 | 0.0846978 | -1.072128
0.28 | 0.0913473 | -1.039304
0.29 | 0.0991749 | -1.003598
0.3 | 0.1060983 | -0.9742916
0.31 | 0.1122495 | -0.9498156
0.32 | 0.1171533 | -0.9312455
0.33 | 0.126126 | -0.8991954
0.34 | 0.1303764 | -0.884801
0.35 | 0.1385472 | -0.8584022
0.36 | 0.1474572 | -0.831334
0.37 | 0.1580172 | -0.8012956
0.38 | 0.1652541 | -0.7818478
0.39 | 0.1771473 | -0.7516655
0.4 | 0.1847604 | -0.7333911
0.41 | 0.13563 | -0.8676442
0.42 | 0.1509288 | -0.8212279
0.43 | 0.1637031 | -0.7859431
0.44 | 0.1792758 | -0.7464783
0.45 | 0.1507902 | -0.8216269
0.46 | 0.1674321 | -0.7761613
0.47 | 0.1833513 | -0.736716
0.48 | 0.16962 | -0.7705229
0.49 | 0.186021 | -0.730438
0.5 | 0.2028345 | -0.6928582
0.51 | 0.21912 | -0.659318
0.52 | 0.2398275 | -0.620101
0.53 | 0.256608 | -0.5907298
0.54 | 0.272052 | -0.5653481
0.55 | 0.289377 | -0.538536
0.56 | 0.302346 | -0.5194958
0.57 | 0.3197205 | -0.4952295
0.58 | 0.3379695 | -0.4711225
0.59 | 0.348315 | -0.4580278
0.6 | 0.3661515 | -0.4363392
0.61 | 0.383592 | -0.4161305
0.62 | 0.3894165 | -0.4095857
0.63 | 0.410817 | -0.3863516
0.64 | 0.4332735 | -0.3632379
0.65 | 0.444312 | -0.352312
0.66 | 0.46002 | -0.3372233
0.67 | 0.4741605 | -0.3240746
0.68 | 0.491733 | -0.3082706
0.69 | 0.5116155 | -0.2910563
0.7 | 0.525723 | -0.279243
0.71 | 0.539946 | -0.2676497
0.72 | 0.553113 | -0.2571861
0.73 | 0.5704215 | -0.2438041
0.74 | 0.584991 | -0.2328508
0.75 | 0.5895285 | -0.2294952
0.76 | 0.607233 | -0.2166446
0.77 | 0.6272805 | -0.2025382
0.78 | 0.639606 | -0.1940875
0.79 | 0.6530865 | -0.1850293
0.8 | 0.674949 | -0.170729
0.81 | 0.6924225 | -0.1596288
0.82 | 0.7082625 | -0.1498058
0.83 | 0.731082 | -0.1360339
0.84 | 0.7435395 | -0.128696
0.85 | 0.7586535 | -0.1199565
0.86 | 0.7784205 | -0.1087857
0.87 | 0.8066685 | -0.0933049
0.88 | 0.803352 | -0.09509412
0.89 | 0.821898 | -0.08518208
0.9 | 0.8396025 | -0.07592628
0.91 | 0.854337 | -0.06837078
0.92 | 0.8779485 | -0.05653096
0.93 | 0.889713 | -0.05075006
0.94 | 0.9096285 | -0.04113594
0.95 | 0.923439 | -0.03459179
0.96 | 0.942645 | -0.02565183
0.97 | 0.957495 | -0.01886349
0.98 | 0.9667185 | -0.01469997
0.99 | 0.9738795 | -0.01149478
1 | 0.9943065 | -0.002479721
1.01 | 1.0051965 | 0.002250968
1.02 | 1.016664 | 0.007177445
1.03 | 1.029567 | 0.01265461
1.04 | 1.0409355 | 0.01742382
1.05 | 1.0616925 | 0.02599875
1.06 | 1.08405 | 0.03504931
1.07 | 1.102794 | 0.04249439
1.08 | 1.110219 | 0.04540866
1.09 | 1.1315535 | 0.05367509
1.1 | 1.1443905 | 0.05857424
1.11 | 1.1553465 | 0.06271225
1.12 | 1.167474 | 0.06724722
1.13 | 1.1850135 | 0.0737233
1.14 | 1.2261315 | 0.08853705
1.15 | 1.230867 | 0.09021113
1.16 | 1.247895 | 0.09617804
1.17 | 1.258851 | 0.09997433
1.18 | 1.2786675 | 0.1067576
1.19 | 1.282908 | 0.1081955
1.2 | 1.2972135 | 0.1130115
1.21 | 1.339503 | 0.1269437
1.22 | 1.3367475 | 0.1260494
1.23 | 1.342836 | 0.128023
1.24 | 1.361349 | 0.1339695
1.25 | 1.380522 | 0.1400433
1.26 | 1.3987545 | 0.1457415
1.27 | 1.418307 | 0.1517702
1.28 | 1.4491785 | 0.1611219
1.29 | 1.437843 | 0.1577115
1.3 | 1.4225475 | 0.1530668
1.31 | 1.4414565 | 0.1588015
1.32 | 1.4405655 | 0.158533
1.33 | 1.4570985 | 0.1634889
1.34 | 1.4991735 | 0.1758519
1.35 | 1.508496 | 0.1785442
1.36 | 1.528626 | 0.1843012
1.37 | 1.539252 | 0.1873097
1.38 | 1.5596295 | 0.1930214
1.39 | 1.553112 | 0.1912028
1.4 | 1.5945105 | 0.2026274
1.41 | 1.5933555 | 0.2023127
1.42 | 1.596012 | 0.2030362
1.43 | 1.597761 | 0.2035118
1.44 | 1.625217 | 0.2109114
1.45 | 1.64406 | 0.2159177
1.46 | 1.654158 | 0.218577
1.47 | 1.6751625 | 0.2240569
1.48 | 1.696266 | 0.229494
1.49 | 1.7211315 | 0.2358141
1.5 | 1.7439345 | 0.2415302
1.51 | 1.7663745 | 0.2470828
1.52 | 1.759494 | 0.2453878
1.53 | 1.785267 | 0.2517032
1.54 | 1.801866 | 0.2557225
1.55 | 1.7913885 | 0.2531898
1.56 | 1.7873955 | 0.2522207
1.57 | 1.819587 | 0.2599728
1.58 | 1.870968 | 0.2720664
1.59 | 1.867734 | 0.271315
1.6 | 1.869087 | 0.2716295
1.61 | 1.84998 | 0.267167
1.62 | 1.86714 | 0.2711769
1.63 | 1.86417 | 0.2704855
1.64 | 1.90938 | 0.2808924
1.65 | 1.91301 | 0.2817172
1.66 | 1.92753 | 0.2850011
1.67 | 1.88991 | 0.2764411
1.68 | 1.94502 | 0.2889241
1.69 | 1.96383 | 0.2931039
1.7 | 1.97835 | 0.2963031
1.71 | 1.99386 | 0.2996947
1.72 | 2.02818 | 0.3071065
1.73 | 2.02686 | 0.3068238
1.74 | 2.06745 | 0.315435
1.75 | 2.0625 | 0.314394
1.76 | 2.08626 | 0.3193684
1.77 | 2.112 | 0.3246939
1.78 | 2.12718 | 0.3278042
1.79 | 2.14533 | 0.3314941
1.8 | 2.16117 | 0.3346889
1.81 | 2.22717 | 0.3477534
1.82 | 2.21034 | 0.3444591
1.83 | 2.20308 | 0.3430303
1.84 | 2.244 | 0.3510229
1.85 | 2.27436 | 0.3568592
1.86 | 2.29449 | 0.3606862
1.87 | 2.28723 | 0.3593098
1.88 | 2.28987 | 0.3598108
1.89 | 2.28723 | 0.3593098
1.9 | 2.30604 | 0.3628668
1.91 | 2.3199 | 0.3654693
1.92 | 2.34762 | 0.3706278
1.93 | 2.36643 | 0.3740937
1.94 | 2.39481 | 0.3792711
1.95 | 2.35521 | 0.3720296
1.96 | 2.42022 | 0.3838548
1.97 | 2.40867 | 0.3817773
1.98 | 2.44431 | 0.3881563
1.99 | 2.4354 | 0.3865703
2 | 2.41692 | 0.3832623

## output characteristics
experimental measurement data | [6 empty] | known conditions of FET |  |  |  | results of FET performance parameters
Vds (V) | width-normalized Id (uA/um) measured @ W = 20 um | [5 empty] | top-gate capacitance (Ctg) | Ctg ≈ | 1.15 | （uF/cm2） | two-dimensional conductivity (σ2D) |  |  | (uS)
| Vgs = 0 mV | Vgs = 10 mV | Vgs = 20 mV | Vgs = 30 mV | Vgs = 40 mV | Vgs = 50 mV | 10 nm HfO2 |  |  |  | linear fitting within low-drain voltage reigm, Vds ∈[0 V, 0.165 V] | σ2D = L*(linear fitting slope)
0 | -8.8e-07 | 3.7e-07 | -6.5e-07 | -1.24e-06 | 1.46e-06 | -6.7e-07 | channel length (L) | L = | 10 | (um) | calculated @ Vgs = 0 V |  | 0.001166667
0.033 | 5.96e-06 | 5.91e-05 | 0.00011274 | 0.00018301 | 0.00025845 | 0.00034974 | channel width (W) | W = | 20 | (um) | calculated @ Vgs = 10 mV |  | 0.01215152
0.066 | 1.133e-05 | 0.000107 | 0.00021214 | 0.00034671 | 0.00050061 | 0.00067125 | elementary charge (q) | q = | 1.602e-19 | (C) | calculated @ Vgs = 20 mV |  | 0.02704485
0.099 | 1.286e-05 | 0.00014492 | 0.00029823 | 0.00049812 | 0.00072756 | 0.00100317 |  |  |  |  | calculated @ Vgs = 30 mV |  | 0.04732061
0.132 | 1.487e-05 | 0.00017895 | 0.00038049 | 0.00064392 | 0.00093942 | 0.00129252 |  |  |  |  | calculated @ Vgs = 40 mV |  | 0.06822788
0.165 | 1.837e-05 | 0.00020087 | 0.00044559 | 0.00077955 | 0.00112722 | 0.00160749 |  |  |  |  | calculated @ Vgs = 50 mV |  | 0.09746424
0.198 | 1.763e-05 | 0.0002246 | 0.0004998 | 0.00090141 | 0.00133098 | 0.00187029 |  |  |  |  | width-normalized drain saturation current (Isat) |  |  | (uA/um)
0.231 | 2.036e-05 | 0.00024497 | 0.0005676 | 0.0010041 | 0.00149154 | 0.00214407 |  |  |  |  | constant fitting within saturation reigm, Vds ∈[2 V, 3.3 V] | Isat = average(Id ∈ [1.98 V, 3.3 V])
0.264 | 2.006e-05 | 0.00025805 | 0.00062466 | 0.00111762 | 0.00164826 | 0.00240363 |  |  |  |  | measured @ Vgs = 0 V |  | 4.143268e-05
0.297 | 2.069e-05 | 0.00025886 | 0.00065955 | 0.00119511 | 0.00182463 | 0.00263004 |  |  |  |  | measured @ Vgs = 10 mV |  | 0.0002628117
0.33 | 2.265e-05 | 0.00027017 | 0.0007083 | 0.00128553 | 0.00197175 | 0.00286098 |  |  |  |  | measured @ Vgs = 20 mV |  | 0.0008320829
0.363 | 2.069e-05 | 0.00028754 | 0.00072717 | 0.00137796 | 0.0021138 | 0.00309519 |  |  |  |  | measured @ Vgs = 30 mV |  | 0.001906822
0.396 | 2.338e-05 | 0.00028457 | 0.00076116 | 0.00144483 | 0.00225453 | 0.00331086 |  |  |  |  | measured @ Vgs = 40 mV |  | 0.003698958
0.429 | 2.097e-05 | 0.0002849 | 0.00079632 | 0.00152469 | 0.00238152 | 0.00348372 |  |  |  |  | measured @ Vgs = 50 mV |  | 0.00625442
0.462 | 2.253e-05 | 0.00029769 | 0.00081624 | 0.00157404 | 0.00249546 | 0.0036771
0.495 | 2.266e-05 | 0.0002921 | 0.0008478 | 0.00162561 | 0.00258666 | 0.00387858
0.528 | 2.541e-05 | 0.00029322 | 0.00084522 | 0.00167265 | 0.00270579 | 0.00400362
0.561 | 2.26e-05 | 0.00030114 | 0.00086784 | 0.00173832 | 0.00279978 | 0.00424956
0.594 | 2.432e-05 | 0.00030192 | 0.00088311 | 0.00177744 | 0.00289527 | 0.00437802
0.627 | 2.245e-05 | 0.00029982 | 0.00089532 | 0.0018441 | 0.00292299 | 0.00450072
0.66 | 2.497e-05 | 0.00029883 | 0.00088359 | 0.00184731 | 0.00299805 | 0.00463044
0.693 | 2.399e-05 | 0.00029055 | 0.00090537 | 0.00184968 | 0.0031113 | 0.00475512
0.726 | 2.516e-05 | 0.00029066 | 0.00090963 | 0.00189657 | 0.00316446 | 0.00487644
0.759 | 2.527e-05 | 0.00030171 | 0.00089697 | 0.00188607 | 0.0032151 | 0.00503838
0.792 | 2.812e-05 | 0.00029244 | 0.00092889 | 0.00192378 | 0.00324636 | 0.00514968
0.825 | 2.544e-05 | 0.00030015 | 0.00092424 | 0.00194328 | 0.00331458 | 0.00526314
0.858 | 2.802e-05 | 0.00030534 | 0.00093123 | 0.00195963 | 0.0033792 | 0.00526764
0.891 | 2.782e-05 | 0.00030105 | 0.00091233 | 0.00200421 | 0.00340482 | 0.00534786
0.924 | 2.886e-05 | 0.0002982 | 0.00091326 | 0.00200982 | 0.00341856 | 0.005505
0.957 | 2.903e-05 | 0.00029763 | 0.0009105 | 0.00202104 | 0.00344124 | 0.00562704
0.99 | 2.923e-05 | 0.00030022 | 0.00090957 | 0.00200586 | 0.00344496 | 0.00571278
1.023 | 3.011e-05 | 0.00028955 | 0.00090756 | 0.00202971 | 0.00353712 | 0.00576324
1.056 | 3.072e-05 | 0.0002935 | 0.00090762 | 0.00205101 | 0.00352692 | 0.00582996
1.089 | 3.342e-05 | 0.00029136 | 0.00092628 | 0.00205932 | 0.00356898 | 0.00592854
1.122 | 3.302e-05 | 0.00029274 | 0.00090531 | 0.00203106 | 0.00359196 | 0.00593742
1.155 | 3.251e-05 | 0.00029164 | 0.00090549 | 0.00203868 | 0.00360006 | 0.00599394
1.188 | 3.121e-05 | 0.00028787 | 0.00091293 | 0.00204972 | 0.00364512 | 0.0060771
1.221 | 3.018e-05 | 0.00029299 | 0.00091101 | 0.00205614 | 0.00364098 | 0.00609798
1.254 | 2.956e-05 | 0.00028806 | 0.00089151 | 0.00200685 | 0.0036699 | 0.00611562
1.287 | 3.082e-05 | 0.0002946 | 0.00091311 | 0.00204228 | 0.00365154 | 0.00612144
1.32 | 3.117e-05 | 0.00029913 | 0.00091389 | 0.00200712 | 0.00372762 | 0.00611466
1.353 | 3.405e-05 | 0.0002982 | 0.00092445 | 0.00200007 | 0.00368532 | 0.00620862
1.386 | 3.406e-05 | 0.00029904 | 0.00092766 | 0.0019902 | 0.00370224 | 0.0061983
1.419 | 3.602e-05 | 0.00029937 | 0.00091848 | 0.00202581 | 0.0037575 | 0.00625908
1.452 | 3.455e-05 | 0.00030062 | 0.00091944 | 0.00198705 | 0.00374424 | 0.00631794
1.485 | 3.549e-05 | 0.00028918 | 0.00093951 | 0.00200091 | 0.00375378 | 0.0063129
1.518 | 3.602e-05 | 0.00029676 | 0.00092586 | 0.00200571 | 0.00372504 | 0.00635586
1.551 | 3.761e-05 | 0.00030345 | 0.00093021 | 0.00200034 | 0.00376884 | 0.00638676
1.584 | 3.909e-05 | 0.00029751 | 0.00092778 | 0.00198324 | 0.00375108 | 0.00637344
1.617 | 4.039e-05 | 0.00028973 | 0.00093006 | 0.00199641 | 0.0037335 | 0.00639216
1.65 | 4.114e-05 | 0.0002909 | 0.00090471 | 0.00198186 | 0.0036957 | 0.00637578
1.683 | 3.728e-05 | 0.00029211 | 0.00088104 | 0.00196638 | 0.00373776 | 0.00643224
1.716 | 3.652e-05 | 0.00029314 | 0.00087669 | 0.00198645 | 0.00374562 | 0.00636732
1.749 | 3.578e-05 | 0.0002946 | 0.00089562 | 0.00195186 | 0.00376026 | 0.00635802
1.782 | 3.635e-05 | 0.00028814 | 0.00088008 | 0.00196614 | 0.00368154 | 0.00639522
1.815 | 3.649e-05 | 0.00028719 | 0.00087381 | 0.00196932 | 0.00371214 | 0.00631818
1.848 | 3.871e-05 | 0.0002903 | 0.00089301 | 0.00194952 | 0.00370662 | 0.0063171
1.881 | 3.961e-05 | 0.0002855 | 0.00089982 | 0.00195447 | 0.00373974 | 0.00633486
1.914 | 3.818e-05 | 0.00029859 | 0.00088809 | 0.00195225 | 0.00371916 | 0.00634212
1.947 | 3.893e-05 | 0.00028602 | 0.00089394 | 0.00194319 | 0.00373374 | 0.00631242
1.98 | 3.803e-05 | 0.00027359 | 0.00088005 | 0.00193902 | 0.00372294 | 0.00634872
2.013 | 3.845e-05 | 0.00026891 | 0.00087885 | 0.00192912 | 0.00372102 | 0.00633042
2.046 | 3.758e-05 | 0.00028355 | 0.00087132 | 0.00196506 | 0.00368058 | 0.00630204
2.079 | 3.95e-05 | 0.0002646 | 0.0008664 | 0.00198219 | 0.00364044 | 0.00624516
2.112 | 4.106e-05 | 0.00027186 | 0.00086232 | 0.00199578 | 0.00365664 | 0.00635388
2.145 | 4.383e-05 | 0.00026943 | 0.00088107 | 0.00196449 | 0.00365832 | 0.0062988
2.178 | 4.13e-05 | 0.00026426 | 0.00084804 | 0.00195645 | 0.00365346 | 0.00630492
2.211 | 3.835e-05 | 0.00026717 | 0.00085341 | 0.0019359 | 0.00368814 | 0.00625014
2.244 | 4.074e-05 | 0.00026423 | 0.00085305 | 0.00196818 | 0.00366744 | 0.00624102
2.277 | 3.914e-05 | 0.00026279 | 0.00083175 | 0.00199782 | 0.00367242 | 0.00625092
2.31 | 3.872e-05 | 0.00026608 | 0.00084168 | 0.0019845 | 0.00364992 | 0.0062898
2.343 | 3.983e-05 | 0.000263 | 0.00084963 | 0.00195303 | 0.00361644 | 0.0062283
2.376 | 4.295e-05 | 0.00025778 | 0.00084492 | 0.00192861 | 0.00366024 | 0.00617598
2.409 | 4.186e-05 | 0.00025904 | 0.00082929 | 0.00196116 | 0.00363522 | 0.00622818
2.442 | 4.2e-05 | 0.00026406 | 0.00086151 | 0.00199842 | 0.00360936 | 0.00617844
2.475 | 4.131e-05 | 0.000262 | 0.00083772 | 0.00195825 | 0.00369618 | 0.00626922
2.508 | 4.096e-05 | 0.00026987 | 0.00083259 | 0.00194964 | 0.00370836 | 0.00638796
2.541 | 3.816e-05 | 0.00026486 | 0.00082932 | 0.00194868 | 0.0036861 | 0.0063171
2.574 | 3.688e-05 | 0.00026959 | 0.00082296 | 0.00194316 | 0.00370662 | 0.00631122
2.607 | 3.902e-05 | 0.0002697 | 0.00081972 | 0.00192324 | 0.0036591 | 0.00628752
2.64 | 3.926e-05 | 0.00025741 | 0.00082674 | 0.0019242 | 0.00370338 | 0.00632238
2.673 | 4.159e-05 | 0.0002539 | 0.00081954 | 0.00186723 | 0.00369486 | 0.00634224
2.706 | 4.337e-05 | 0.00025681 | 0.00082623 | 0.00187266 | 0.00369498 | 0.00621006
2.739 | 4.322e-05 | 0.00026744 | 0.00082134 | 0.00189549 | 0.00374106 | 0.00629274
2.772 | 4.138e-05 | 0.00026571 | 0.00081789 | 0.00190353 | 0.0037248 | 0.00624738
2.805 | 3.901e-05 | 0.00025233 | 0.00079944 | 0.001872 | 0.00373638 | 0.00627288
2.838 | 4.068e-05 | 0.00026281 | 0.00080682 | 0.00189189 | 0.00372972 | 0.00623964
2.871 | 4.167e-05 | 0.00026096 | 0.00081597 | 0.0019035 | 0.00378462 | 0.0062424
2.904 | 4.181e-05 | 0.00025526 | 0.00080334 | 0.00186636 | 0.003798 | 0.00622854
2.937 | 4.556e-05 | 0.00024969 | 0.00082689 | 0.00186546 | 0.0037911 | 0.0062697
2.97 | 4.65e-05 | 0.00026094 | 0.00081 | 0.00186873 | 0.00377352 | 0.00621996
3.003 | 4.438e-05 | 0.00026171 | 0.00084354 | 0.00187479 | 0.00377214 | 0.00619698
3.036 | 4.499e-05 | 0.00026423 | 0.00082638 | 0.00185523 | 0.00371352 | 0.00618216
3.069 | 4.426e-05 | 0.00026021 | 0.00081627 | 0.00184818 | 0.00369414 | 0.00622278
3.102 | 4.073e-05 | 0.00026663 | 0.0008118 | 0.00184722 | 0.00370284 | 0.00620328
3.135 | 3.97e-05 | 0.00026688 | 0.00080154 | 0.00181674 | 0.00370764 | 0.0062397
3.168 | 4.244e-05 | 0.0002556 | 0.00080367 | 0.00179388 | 0.00371226 | 0.00612582
3.201 | 4.358e-05 | 0.00026 | 0.00081015 | 0.00178905 | 0.0037113 | 0.00618312
3.234 | 4.495e-05 | 0.00025889 | 0.00079962 | 0.00181059 | 0.00371526 | 0.00622842
3.267 | 4.404e-05 | 0.00025317 | 0.00080832 | 0.00180258 | 0.00368922 | 0.00619308
3.3 | 4.595e-05 | 0.00024833 | 0.00082431 | 0.00182769 | 0.00367758 | 0.00616824