## transfer characteristics
experimental measurement data |  |  | known conditions of FET |  |  |  | results of FET performance parameters
Vgs (V) | width-normalized Id (uA/um) measured @ (Vds = 3.3 V, W = 20 um) | log(Id) | top-gate capacitance (Ctg) | Ctg ≈ | 1.15 | （uF/cm2） | threshold voltage (VT) | VT ≈ | 0.2201016 | (V)
-0.5 |  |  | 10 nm HfO2 |  |  |  | extrapolation of the linear fitting line within Vgs ∈[0.5 V, 1.5 V]
-0.49 |  |  | channel length (L) | L = | 10 | (um) | normalized transconductance (gm) @ (Vds = 3.3 V, W = 20 um) | gm =max (dId/dVgs) ≈ | 1.3581 | (uS/um)
-0.48 |  |  | channel width (W) | W = | 20 | (um) | maximal slope of the linear fitting line within Vgs ∈[0.5 V, 1.5 V]
-0.47 |  |  | elementary charge (q) | q = | 1.602e-19 | (C) | field-effect carrier mobility (uFE) @ (Vds = 3.3 V, L = 10 um) | uFE = L*gm/(Ctg*Vds) | 3.578656 | (cm2/Vs)
-0.46 | [6 empty] | using the normalized gm result
-0.45 | [6 empty] | maximum saturation current @ (Vds = 3.3 V, Vgs = 2 V) | Imax = | 2.58048 | (uA/um)
-0.44
-0.43
-0.42
-0.41
-0.4
-0.39
-0.38
-0.37
-0.36
-0.35
-0.34
-0.33
-0.32
-0.31
-0.3
-0.29
-0.28
-0.27
-0.26
-0.25
-0.24
-0.23
-0.22
-0.21
-0.2 | 0.00010539 | -3.977201
-0.19 | 9.594e-05 | -4.018
-0.18 | 8.864e-05 | -4.05237
-0.17 | 7.368e-05 | -4.13265
-0.16 | 6.111e-05 | -4.213888
-0.15 | 5.272e-05 | -4.278025
-0.14 | 4.506e-05 | -4.346209
-0.13 | 3.009e-05 | -4.521578
-0.12 | 2.648e-05 | -4.577082
-0.11 | 1.88e-05 | -4.725842
-0.1 | 6.09e-06 | -5.215383
-0.09 | 8.04e-06 | -5.094744
-0.08 | 3.96e-06 | -5.402305
-0.07 | 3.14e-06 | -5.50307
-0.06 | 4.16e-06 | -5.380907
-0.05 | 8.13e-06 | -5.089909
-0.04 | 1.914e-05 | -4.718058
-0.03 | 4.018e-05 | -4.39599
-0.02 | 8.571e-05 | -4.066969
-0.01 | 0.00016039 | -3.794823
0 | 0.00033156 | -3.479438
0.01 | 0.00062226 | -3.206028
0.02 | 0.00095583 | -3.019619
0.03 | 0.00220269 | -2.657047
0.04 | 0.00330006 | -2.481478
0.05 | 0.00528804 | -2.276705
0.06 | 0.00746982 | -2.12669
0.07 | 0.00959736 | -2.017848
0.08 | 0.0122763 | -1.910933
0.09 | 0.01546404 | -1.810677
0.1 | 0.0185313 | -1.732094
0.11 | 0.02272218 | -1.64355
0.12 | 0.02545326 | -1.594257
0.13 | 0.02932812 | -1.532716
0.14 | 0.03238266 | -1.489687
0.15 | 0.03168 | -1.499215
0.16 | 0.037572 | -1.425136
0.17 | 0.045534 | -1.341664
0.18 | 0.052338 | -1.281183
0.19 | 0.058392 | -1.233647
0.2 | 0.061794 | -1.209054
0.21 | 0.069612 | -1.157316
0.22 | 0.075282 | -1.123309
0.23 | 0.085266 | -1.069224
0.24 | 0.089556 | -1.047905
0.25 | 0.096036 | -1.017566
0.26 | 0.102804 | -0.98799
0.27 | 0.113058 | -0.9466987
0.28 | 0.120636 | -0.9185231
0.29 | 0.130038 | -0.8859297
0.3 | 0.141966 | -0.8478157
0.31 | 0.149004 | -0.8268021
0.32 | 0.157014 | -0.8040616
0.33 | 0.170346 | -0.7686681
0.34 | 0.180234 | -0.7441633
0.35 | 0.18867 | -0.7242972
0.36 | 0.192738 | -0.7150327
0.37 | 0.203922 | -0.6905359
0.38 | 0.217902 | -0.6617388
0.39 | 0.226974 | -0.6440239
0.4 | 0.238026 | -0.6233756
0.41 | 0.250554 | -0.6010987
0.42 | 0.263154 | -0.57979
0.43 | 0.27222 | -0.56508
0.44 | 0.281028 | -0.5512504
0.45 | 0.288702 | -0.5395502
0.46 | 0.298902 | -0.5244712
0.47 | 0.31332 | -0.5040119
0.48 | 0.328332 | -0.4836868
0.49 | 0.332208 | -0.4785899
0.5 | 0.323664 | -0.4899056
0.51 | 0.3417 | -0.466355
0.52 | 0.357078 | -0.4472369
0.53 | 0.387954 | -0.4112198
0.54 | 0.39114 | -0.4076678
0.55 | 0.412086 | -0.3850121
0.56 | 0.426 | -0.3705904
0.57 | 0.451428 | -0.3454115
0.58 | 0.47883 | -0.3198186
0.59 | 0.50172 | -0.2995386
0.6 | 0.52461 | -0.2801634
0.61 | 0.53433 | -0.2721904
0.62 | 0.56136 | -0.2507585
0.63 | 0.59118 | -0.2282803
0.64 | 0.62493 | -0.2041686
0.65 | 0.64113 | -0.1930539
0.66 | 0.64344 | -0.1914919
0.67 | 0.65742 | -0.1821571
0.68 | 0.68283 | -0.1656874
0.69 | 0.69174 | -0.1600571
0.7 | 0.70446 | -0.1521437
0.71 | 0.70734 | -0.1503718
0.72 | 0.72843 | -0.1376122
0.73 | 0.74145 | -0.1299181
0.74 | 0.77826 | -0.1088753
0.75 | 0.76518 | -0.1162364
0.76 | 0.76527 | -0.1161853
0.77 | 0.80763 | -0.09278756
0.78 | 0.79755 | -0.09824208
0.79 | 0.78978 | -0.1024939
0.8 | 0.80319 | -0.09518171
0.81 | 0.80127 | -0.09622112
0.82 | 0.82116 | -0.08557221
0.83 | 0.82386 | -0.08414658
0.84 | 0.84855 | -0.07132256
0.85 | 0.83943 | -0.07601551
0.86 | 0.87348 | -0.05874703
0.87 | 0.87648 | -0.05725799
0.88 | 0.92967 | -0.03167118
0.89 | 0.95193 | -0.02139499
0.9 | 0.97284 | -0.01195858
0.91 | 0.97476 | -0.0111023
0.92 | 0.94053 | -0.02662735
0.93 | 0.97785 | -0.00972776
0.94 | 1.02723 | 0.01166769
0.95 | 1.00701 | 0.003033783
0.96 | 1.04769 | 0.0202328
0.97 | 1.029 | 0.01241537
0.98 | 1.07202 | 0.03020289
0.99 | 1.10358 | 0.04280382
1 | 1.05918 | 0.02496977
1.01 | 1.08789 | 0.03658498
1.02 | 1.08483 | 0.03536169
1.03 | 1.1208 | 0.04952812
1.04 | 1.11534 | 0.04740728
1.05 | 1.13151 | 0.0536584
1.06 | 1.14075 | 0.05719048
1.07 | 1.19619 | 0.07780017
1.08 | 1.16538 | 0.06646756
1.09 | 1.1973 | 0.07820298
1.1 | 1.22373 | 0.08768561
1.11 | 1.21824 | 0.08573286
1.12 | 1.2015 | 0.07972378
1.13 | 1.22247 | 0.08723821
1.14 | 1.25988 | 0.1003292
1.15 | 1.25505 | 0.09866103
1.16 | 1.263 | 0.1014034
1.17 | 1.30821 | 0.1166775
1.18 | 1.2978 | 0.1132078
1.19 | 1.31031 | 0.1173741
1.2 | 1.34013 | 0.1271469
1.21 | 1.34196 | 0.1277396
1.22 | 1.3257 | 0.1224453
1.23 | 1.32171 | 0.1211362
1.24 | 1.38225 | 0.1405866
1.25 | 1.42944 | 0.1551659
1.26 | 1.44522 | 0.159934
1.27 | 1.47708 | 0.169404
1.28 | 1.49775 | 0.1754393
1.29 | 1.48662 | 0.1722
1.3 | 1.51932 | 0.1816493
1.31 | 1.55811 | 0.1925981
1.32 | 1.57455 | 0.1971565
1.33 | 1.55499 | 0.1917276
1.34 | 1.6011 | 0.2044185
1.35 | 1.64271 | 0.2155609
1.36 | 1.65828 | 0.2196579
1.37 | 1.64157 | 0.2152594
1.38 | 1.65597 | 0.2190525
1.39 | 1.65789 | 0.2195557
1.4 | 1.64853 | 0.2170969
1.41 | 1.67238 | 0.223335
1.42 | 1.68231 | 0.225906
1.43 | 1.74417 | 0.2415888
1.44 | 1.74882 | 0.2427451
1.45 | 1.67685 | 0.2244942
1.46 | 1.68513 | 0.2266334
1.47 | 1.69041 | 0.2279921
1.48 | 1.7379 | 0.2400248
1.49 | 1.79232 | 0.2534156
1.5 | 1.77954 | 0.2503078
1.51 | 1.83036 | 0.2625365
1.52 | 1.86237 | 0.270066
1.53 | 1.8702 | 0.2718881
1.54 | 1.90497 | 0.2798881
1.55 | 1.93197 | 0.2860004
1.56 | 1.89372 | 0.2773158
1.57 | 1.8987 | 0.2784564
1.58 | 1.88511 | 0.2753367
1.59 | 1.86351 | 0.2703317
1.6 | 1.9197 | 0.2832334
1.61 | 1.94028 | 0.2878644
1.62 | 1.98444 | 0.297638
1.63 | 2.05524 | 0.3128625
1.64 | 2.00532 | 0.3021837
1.65 | 2.01672 | 0.3046456
1.66 | 1.97985 | 0.2966323
1.67 | 2.01756 | 0.3048265
1.68 | 2.00289 | 0.3016571
1.69 | 2.04138 | 0.3099239
1.7 | 2.06484 | 0.3148864
1.71 | 2.09355 | 0.3208833
1.72 | 2.10879 | 0.3240333
1.73 | 2.14116 | 0.3306491
1.74 | 2.12115 | 0.3265714
1.75 | 2.14116 | 0.3306491
1.76 | 2.17167 | 0.3367938
1.77 | 2.20083 | 0.3425865
1.78 | 2.13033 | 0.3284469
1.79 | 2.16009 | 0.3344718
1.8 | 2.16417 | 0.3352914
1.81 | 2.20485 | 0.343379
1.82 | 2.23929 | 0.3501103
1.83 | 2.24505 | 0.351226
1.84 | 2.32266 | 0.3659856
1.85 | 2.31846 | 0.3651996
1.86 | 2.33043 | 0.3674361
1.87 | 2.30208 | 0.3621204
1.88 | 2.34885 | 0.3708553
1.89 | 2.3325 | 0.3678217
1.9 | 2.34057 | 0.3693216
1.91 | 2.33934 | 0.3690933
1.92 | 2.415 | 0.3829171
1.93 | 2.38014 | 0.3766025
1.94 | 2.40168 | 0.3805151
1.95 | 2.40252 | 0.380667
1.96 | 2.52087 | 0.4015504
1.97 | 2.55714 | 0.4077545
1.98 | 2.48358 | 0.3950782
1.99 | 2.53218 | 0.4034946
2 | 2.58048 | 0.4117005

## output characteristics
experimental measurement data | [6 empty] | known conditions of FET |  |  |  | results of FET performance parameters
Vds (V) | width-normalized Id (uA/um) measured @ W = 20 um | [5 empty] | top-gate capacitance (Ctg) | Ctg ≈ | 1.15 | （uF/cm2） | two-dimensional conductivity (σ2D) |  |  | (uS)
| Vgs = 0 mV | Vgs = 10 mV | Vgs = 20 mV | Vgs = 30 mV | Vgs = 40 mV | Vgs = 50 mV | 10 nm HfO2 |  |  |  | linear fitting within low-drain voltage reigm, Vds ∈[0 V, 0.165 V] | σ2D = L*(linear fitting slope)
0 | -2e-08 | 7.1e-07 | -1.34e-06 | 1.07e-06 | -3.4e-07 | 1.42e-06 | channel length (L) | L = | 10 | (um) | calculated @ Vgs = 0 V |  | 0.001010303
0.033 | 4.98e-06 | 6.145e-05 | 0.00011165 | 0.00018057 | 0.00025961 | 0.00032109 | channel width (W) | W = | 20 | (um) | calculated @ Vgs = 10 mV |  | 0.01250121
0.066 | 1.109e-05 | 0.00011021 | 0.00020724 | 0.00034131 | 0.00049815 | 0.00063342 | elementary charge (q) | q = | 1.602e-19 | (C) | calculated @ Vgs = 20 mV |  | 0.02642303
0.099 | 1.072e-05 | 0.00014518 | 0.00028896 | 0.00049911 | 0.00072012 | 0.00092388 |  |  |  |  | calculated @ Vgs = 30 mV |  | 0.0468297
0.132 | 1.508e-05 | 0.00017642 | 0.00036855 | 0.00063405 | 0.00093174 | 0.00122511 |  |  |  |  | calculated @ Vgs = 40 mV |  | 0.06875333
0.165 | 1.665e-05 | 0.00020698 | 0.00043464 | 0.00077376 | 0.00113409 | 0.00150177 |  |  |  |  | calculated @ Vgs = 50 mV |  | 0.0909303
0.198 | 1.548e-05 | 0.00022372 | 0.00048747 | 0.00089133 | 0.00133584 | 0.00179277 |  |  |  |  | width-normalized drain saturation current (Isat) |  |  | (uA/um)
0.231 | 1.755e-05 | 0.00024323 | 0.00054813 | 0.00100302 | 0.00149643 | 0.00201408 |  |  |  |  | constant fitting within saturation reigm, Vds ∈[2 V, 3.3 V] | Isat = average(Id ∈ [1.98 V, 3.3 V])
0.264 | 1.885e-05 | 0.00025785 | 0.00059553 | 0.00109608 | 0.00167181 | 0.00223824 |  |  |  |  | measured @ Vgs = 0 V |  | 3.719732e-05
0.297 | 1.801e-05 | 0.0002741 | 0.00064083 | 0.00117984 | 0.00182625 | 0.00250047 |  |  |  |  | measured @ Vgs = 10 mV |  | 0.0002463412
0.33 | 1.824e-05 | 0.00027707 | 0.0006783 | 0.00125208 | 0.00195897 | 0.00270267 |  |  |  |  | measured @ Vgs = 20 mV |  | 0.0008146602
0.363 | 2e-05 | 0.00028696 | 0.00070776 | 0.00132594 | 0.00209037 | 0.00291129 |  |  |  |  | measured @ Vgs = 30 mV |  | 0.001850221
0.396 | 1.883e-05 | 0.00028945 | 0.00073509 | 0.00140034 | 0.00224031 | 0.00311133 |  |  |  |  | measured @ Vgs = 40 mV |  | 0.003654581
0.429 | 2.143e-05 | 0.00029738 | 0.00077625 | 0.00145833 | 0.00236043 | 0.00332748 |  |  |  |  | measured @ Vgs = 50 mV |  | 0.005853817
0.462 | 2.05e-05 | 0.00030205 | 0.00078366 | 0.00153495 | 0.00245994 | 0.00348282
0.495 | 2.153e-05 | 0.00028945 | 0.00080898 | 0.0016014 | 0.00259362 | 0.0036537
0.528 | 2.267e-05 | 0.00030138 | 0.0008253 | 0.00164502 | 0.0026811 | 0.00381222
0.561 | 2.182e-05 | 0.00030129 | 0.00084651 | 0.00167532 | 0.00276957 | 0.00396912
0.594 | 2.291e-05 | 0.00029055 | 0.0008433 | 0.00168771 | 0.00288501 | 0.00413268
0.627 | 2.213e-05 | 0.00029318 | 0.0008703 | 0.00171474 | 0.00294054 | 0.00425676
0.66 | 2.469e-05 | 0.00029073 | 0.00086166 | 0.00175308 | 0.00300831 | 0.00438702
0.693 | 2.245e-05 | 0.00029504 | 0.00086394 | 0.00177018 | 0.00305301 | 0.0044916
0.726 | 2.478e-05 | 0.00029484 | 0.00085899 | 0.00179316 | 0.00314712 | 0.00459492
0.759 | 2.385e-05 | 0.00029739 | 0.00086241 | 0.00183033 | 0.00321936 | 0.0047172
0.792 | 2.656e-05 | 0.00029423 | 0.00087282 | 0.00188631 | 0.00328878 | 0.00480966
0.825 | 2.384e-05 | 0.00028442 | 0.00089133 | 0.00186348 | 0.0033354 | 0.00488688
0.858 | 2.682e-05 | 0.0002796 | 0.00090267 | 0.00188508 | 0.0033723 | 0.0049938
0.891 | 2.419e-05 | 0.00028075 | 0.00089376 | 0.00188049 | 0.00340794 | 0.00506778
0.924 | 2.744e-05 | 0.00028205 | 0.00089649 | 0.00188208 | 0.00342828 | 0.00518688
0.957 | 2.621e-05 | 0.00028175 | 0.00089496 | 0.00189321 | 0.00346866 | 0.00525054
0.99 | 2.751e-05 | 0.00029115 | 0.00088866 | 0.00189132 | 0.00348942 | 0.00532272
1.023 | 2.914e-05 | 0.0002839 | 0.00090312 | 0.00189426 | 0.00354018 | 0.00541926
1.056 | 2.973e-05 | 0.00028693 | 0.00089022 | 0.00190257 | 0.0035406 | 0.00545946
1.089 | 2.907e-05 | 0.00028123 | 0.00088206 | 0.00191535 | 0.00356718 | 0.00552096
1.122 | 2.928e-05 | 0.00028394 | 0.00087666 | 0.00192492 | 0.00359514 | 0.0055242
1.155 | 2.882e-05 | 0.00027669 | 0.00088674 | 0.00197352 | 0.0035922 | 0.0055386
1.188 | 3.082e-05 | 0.00027778 | 0.00087981 | 0.00194808 | 0.00360726 | 0.00565308
1.221 | 2.967e-05 | 0.0002658 | 0.00087324 | 0.00195003 | 0.0035757 | 0.0056817
1.254 | 2.879e-05 | 0.00026644 | 0.00087474 | 0.00191892 | 0.00361482 | 0.00569058
1.287 | 2.783e-05 | 0.0002728 | 0.00087885 | 0.001917 | 0.00360084 | 0.00575352
1.32 | 2.953e-05 | 0.00027519 | 0.00088209 | 0.00190905 | 0.00362886 | 0.00577566
1.353 | 2.866e-05 | 0.00028142 | 0.00085503 | 0.00190506 | 0.0036549 | 0.0058176
1.386 | 2.759e-05 | 0.00028561 | 0.00085386 | 0.00191901 | 0.00363624 | 0.00581904
1.419 | 2.969e-05 | 0.00028238 | 0.00084732 | 0.00192135 | 0.00367146 | 0.00584358
1.452 | 3.009e-05 | 0.00027609 | 0.00084444 | 0.001926 | 0.00366702 | 0.0058863
1.485 | 2.926e-05 | 0.0002681 | 0.00085392 | 0.00192147 | 0.00368586 | 0.00583416
1.518 | 2.792e-05 | 0.00026862 | 0.00085569 | 0.0019284 | 0.00372618 | 0.00578604
1.551 | 2.95e-05 | 0.00026997 | 0.00084648 | 0.00190077 | 0.0036963 | 0.00579336
1.584 | 3.048e-05 | 0.00026275 | 0.00085317 | 0.00190158 | 0.00374106 | 0.00578448
1.617 | 3.149e-05 | 0.00027376 | 0.00085764 | 0.00187452 | 0.00371862 | 0.00581964
1.65 | 3.165e-05 | 0.00027801 | 0.00083268 | 0.00185046 | 0.00370794 | 0.00577038
1.683 | 3.204e-05 | 0.00027105 | 0.00082329 | 0.0018849 | 0.00373122 | 0.0058674
1.716 | 3.143e-05 | 0.00026755 | 0.00085098 | 0.00187734 | 0.00379296 | 0.00590202
1.749 | 3.281e-05 | 0.00025572 | 0.00085389 | 0.00185634 | 0.00381552 | 0.00588258
1.782 | 3.148e-05 | 0.00026346 | 0.00083871 | 0.00184779 | 0.00376578 | 0.00586788
1.815 | 3.167e-05 | 0.00026415 | 0.00084066 | 0.00183717 | 0.00380508 | 0.00587196
1.848 | 3.092e-05 | 0.00026489 | 0.00082332 | 0.0018576 | 0.00377742 | 0.00584892
1.881 | 3.159e-05 | 0.00025961 | 0.00080733 | 0.00185061 | 0.00370296 | 0.00585264
1.914 | 3.216e-05 | 0.00026095 | 0.00081447 | 0.00187383 | 0.00372108 | 0.00587046
1.947 | 3.203e-05 | 0.00025603 | 0.00081852 | 0.00187521 | 0.0037233 | 0.00593658
1.98 | 3.455e-05 | 0.00026234 | 0.00082341 | 0.00182385 | 0.00364494 | 0.00595548
2.013 | 3.13e-05 | 0.00026366 | 0.00081465 | 0.00185178 | 0.00369276 | 0.00590562
2.046 | 3.039e-05 | 0.00025835 | 0.00082383 | 0.00184173 | 0.00372834 | 0.00593466
2.079 | 3.108e-05 | 0.0002565 | 0.00083058 | 0.00185175 | 0.003687 | 0.00592374
2.112 | 3.229e-05 | 0.00025887 | 0.00085074 | 0.00191085 | 0.0036429 | 0.005937
2.145 | 3.434e-05 | 0.00026128 | 0.00084504 | 0.00187635 | 0.00365442 | 0.00596436
2.178 | 3.522e-05 | 0.00024969 | 0.00084723 | 0.00192378 | 0.00367038 | 0.00592062
2.211 | 3.567e-05 | 0.0002558 | 0.0008652 | 0.00188547 | 0.00365292 | 0.00590064
2.244 | 3.454e-05 | 0.00024772 | 0.00084612 | 0.00190896 | 0.00362898 | 0.00591234
2.277 | 3.564e-05 | 0.00024507 | 0.00083829 | 0.0019089 | 0.00366066 | 0.0058506
2.31 | 3.473e-05 | 0.00025502 | 0.00082098 | 0.00187428 | 0.0036321 | 0.0058308
2.343 | 3.524e-05 | 0.00025447 | 0.00082245 | 0.00191088 | 0.00364344 | 0.0058914
2.376 | 3.614e-05 | 0.00024537 | 0.00082962 | 0.00189933 | 0.00366282 | 0.0058239
2.409 | 3.606e-05 | 0.00024485 | 0.00082737 | 0.00188532 | 0.0036366 | 0.0059532
2.442 | 3.67e-05 | 0.00024557 | 0.0008241 | 0.00187233 | 0.00371178 | 0.00595332
2.475 | 3.752e-05 | 0.00024528 | 0.00082929 | 0.00188511 | 0.0036546 | 0.00594126
2.508 | 3.807e-05 | 0.00025206 | 0.00082242 | 0.00186129 | 0.00367728 | 0.00592122
2.541 | 3.815e-05 | 0.00024383 | 0.0008133 | 0.00188223 | 0.00372972 | 0.0058644
2.574 | 3.675e-05 | 0.00024109 | 0.00080952 | 0.0018969 | 0.00370272 | 0.0058959
2.607 | 3.447e-05 | 0.00023236 | 0.00080355 | 0.00190362 | 0.00368496 | 0.00586836
2.64 | 3.528e-05 | 0.00023086 | 0.00081228 | 0.00187515 | 0.00362376 | 0.00588822
2.673 | 3.575e-05 | 0.0002347 | 0.00080949 | 0.00185448 | 0.00364602 | 0.00593172
2.706 | 3.719e-05 | 0.00024197 | 0.00080304 | 0.00185694 | 0.00365994 | 0.0058656
2.739 | 4.046e-05 | 0.00023596 | 0.00080832 | 0.00186027 | 0.00364854 | 0.00583344
2.772 | 4.004e-05 | 0.00023702 | 0.00079569 | 0.00183312 | 0.00360078 | 0.0057552
2.805 | 3.936e-05 | 0.00023973 | 0.00078426 | 0.00182397 | 0.00360396 | 0.0057894
2.838 | 3.756e-05 | 0.00023917 | 0.00080562 | 0.00180108 | 0.00363438 | 0.00576036
2.871 | 3.791e-05 | 0.00023377 | 0.00080568 | 0.00182184 | 0.00362802 | 0.00578484
2.904 | 3.697e-05 | 0.00024044 | 0.00081075 | 0.00180498 | 0.00363078 | 0.00577704
2.937 | 3.833e-05 | 0.00024849 | 0.0008055 | 0.00180009 | 0.00364038 | 0.00568242
2.97 | 3.98e-05 | 0.0002534 | 0.00081255 | 0.00179244 | 0.00363876 | 0.00573822
3.003 | 3.786e-05 | 0.00025592 | 0.00079905 | 0.00183822 | 0.00364392 | 0.00575388
3.036 | 4.03e-05 | 0.00024939 | 0.00079494 | 0.00179046 | 0.00365844 | 0.00580206
3.069 | 4.143e-05 | 0.00024329 | 0.00080769 | 0.00179055 | 0.003651 | 0.00586554
3.102 | 4.029e-05 | 0.00024239 | 0.00080682 | 0.00179976 | 0.00362232 | 0.0058815
3.135 | 3.931e-05 | 0.00023953 | 0.00080169 | 0.00182349 | 0.003702 | 0.00585492
3.168 | 4.114e-05 | 0.00024089 | 0.00077931 | 0.00180147 | 0.0036882 | 0.00581742
3.201 | 3.872e-05 | 0.00025239 | 0.00078003 | 0.00182601 | 0.00362958 | 0.00583812
3.234 | 4.223e-05 | 0.00024572 | 0.00079704 | 0.00180663 | 0.00363168 | 0.00580602
3.267 | 4.411e-05 | 0.00023819 | 0.00079746 | 0.00179499 | 0.00360396 | 0.00575934
3.3 | 4.22e-05 | 0.00023759 | 0.00079617 | 0.0018084 | 0.00365208 | 0.0056724