## transfer characteristics
experimental measurement data |  |  | known conditions of FET |  |  |  | results of FET performance parameters
Vgs (V) | width-normalized Id (uA/um) measured @ (Vds = 3.3 V, W = 20 um) | log(Id) | top-gate capacitance (Ctg) | Ctg ≈ | 1.15 | （uF/cm2） | threshold voltage (VT) | VT ≈ | 0.2286142 | (V)
-0.5 |  |  | 10 nm HfO2 |  |  |  | extrapolation of the linear fitting line within Vgs ∈[0.5 V, 1.5 V]
-0.49 |  |  | channel length (L) | L = | 10 | (um) | normalized transconductance (gm) @ (Vds = 3.3 V, W = 20 um) | gm =max (dId/dVgs) ≈ | 1.70335 | (uS/um)
-0.48 |  |  | channel width (W) | W = | 20 | (um) | maximal slope of the linear fitting line within Vgs ∈[0.5 V, 1.5 V]
-0.47 |  |  | elementary charge (q) | q = | 1.602e-19 | (C) | field-effect carrier mobility (uFE) @ (Vds = 3.3 V, L = 10 um) | uFE = L*gm/(Ctg*Vds) | 4.488406 | (cm2/Vs)
-0.46 | [6 empty] | using the normalized gm result
-0.45 | [6 empty] | maximum saturation current @ (Vds = 3.3 V, Vgs = 2 V) | Imax = | 2.65437 | (uA/um)
-0.44
-0.43
-0.42
-0.41
-0.4
-0.39
-0.38
-0.37 | 4.244e-05 | -4.372225
-0.36 | 2.876e-05 | -4.541211
-0.35 | 2.812e-05 | -4.550985
-0.34 | 2.609e-05 | -4.583526
-0.33 | 2.389e-05 | -4.621784
-0.32 | 1.94e-05 | -4.712198
-0.31 | 1.869e-05 | -4.728391
-0.3 | 1.928e-05 | -4.714893
-0.29 | 1.001e-05 | -4.999566
-0.28 | 7.33e-06 | -5.134896
-0.27 | 1.032e-05 | -4.98632
-0.26 | 9e-06 | -5.045757
-0.25 | 7.13e-06 | -5.14691
-0.24 | 7.47e-06 | -5.126679
-0.23 | 6.9e-06 | -5.161151
-0.22 | 6.51e-06 | -5.186419
-0.21 | 7.68e-06 | -5.114639
-0.2 | 6.22e-06 | -5.20621
-0.19 | 6.14e-06 | -5.211832
-0.18 | 5.87e-06 | -5.231362
-0.17 | 5.06e-06 | -5.295849
-0.16 | 4.08e-06 | -5.38934
-0.15 | 3.94e-06 | -5.404504
-0.14 | 2.36e-06 | -5.627088
-0.13 | 1.1e-06 | -5.958607
-0.12 | 2e-08 | -7.69897
-0.11 | 4.6e-07 | -6.337242
-0.1 | 1.67e-06 | -5.777284
-0.09 | 9.3e-07 | -6.031517
-0.08 | 3.5e-07 | -6.455932
-0.07 | 1.39e-06 | -5.856985
-0.06 | 4.4e-06 | -5.356547
-0.05 | 1.143e-05 | -4.941954
-0.04 | 2.804e-05 | -4.552222
-0.03 | 5.824e-05 | -4.234779
-0.02 | 0.00012725 | -3.895342
-0.01 | 0.00021253 | -3.67258
0 | 0.00040035 | -3.39756
0.01 | 0.0012978 | -2.886792
0.02 | 0.00188109 | -2.72559
0.03 | 0.00284262 | -2.546281
0.04 | 0.00460908 | -2.336386
0.05 | 0.00694104 | -2.158575
0.06 | 0.00933624 | -2.029828
0.07 | 0.01262388 | -1.898807
0.08 | 0.01578846 | -1.80166
0.09 | 0.01895298 | -1.722322
0.1 | 0.02289096 | -1.640336
0.11 | 0.02698506 | -1.568877
0.12 | 0.0306021 | -1.514249
0.13 | 0.030714 | -1.512664
0.14 | 0.037896 | -1.421407
0.15 | 0.04527 | -1.34419
0.16 | 0.053832 | -1.268959
0.17 | 0.061038 | -1.2144
0.18 | 0.068736 | -1.162816
0.19 | 0.075408 | -1.122583
0.2 | 0.082152 | -1.085382
0.21 | 0.09201 | -1.036165
0.22 | 0.101604 | -0.9930892
0.23 | 0.111384 | -0.9531772
0.24 | 0.12252 | -0.911793
0.25 | 0.130062 | -0.8858496
0.26 | 0.136122 | -0.8660717
0.27 | 0.145176 | -0.8381052
0.28 | 0.156672 | -0.8050086
0.29 | 0.162402 | -0.7894086
0.3 | 0.168954 | -0.7722315
0.31 | 0.18159 | -0.7409081
0.32 | 0.187548 | -0.7268876
0.33 | 0.19992 | -0.6991438
0.34 | 0.21633 | -0.6648832
0.35 | 0.23022 | -0.637857
0.36 | 0.243402 | -0.6136759
0.37 | 0.25194 | -0.5987029
0.38 | 0.269652 | -0.5691964
0.39 | 0.280716 | -0.5517328
0.4 | 0.287442 | -0.5414498
0.41 | 0.29988 | -0.5230525
0.42 | 0.302514 | -0.5192545
0.43 | 0.317556 | -0.4981797
0.44 | 0.338328 | -0.4706621
0.45 | 0.364338 | -0.4384955
0.46 | 0.392388 | -0.4062843
0.47 | 0.411996 | -0.385107
0.48 | 0.41502 | -0.381931
0.49 | 0.43527 | -0.3612413
0.5 | 0.45261 | -0.3442759
0.51 | 0.47679 | -0.3216729
0.52 | 0.49821 | -0.3025876
0.53 | 0.51471 | -0.2884374
0.54 | 0.53307 | -0.2732158
0.55 | 0.5535 | -0.2568824
0.56 | 0.57081 | -0.2435084
0.57 | 0.59808 | -0.2232407
0.58 | 0.61359 | -0.2121217
0.59 | 0.63363 | -0.1981643
0.6 | 0.64149 | -0.1928101
0.61 | 0.65451 | -0.1840837
0.62 | 0.67194 | -0.1726695
0.63 | 0.68901 | -0.1617745
0.64 | 0.71295 | -0.1469409
0.65 | 0.71793 | -0.1439179
0.66 | 0.74562 | -0.1274825
0.67 | 0.75633 | -0.1212887
0.68 | 0.76977 | -0.113639
0.69 | 0.78009 | -0.1078553
0.7 | 0.80613 | -0.09359492
0.71 | 0.81792 | -0.08728917
0.72 | 0.83076 | -0.08052442
0.73 | 0.86127 | -0.06486068
0.74 | 0.86376 | -0.06360691
0.75 | 0.87249 | -0.05923954
0.76 | 0.9009 | -0.04532341
0.77 | 0.93396 | -0.02967172
0.78 | 0.94293 | -0.02552055
0.79 | 0.97263 | -0.01205234
0.8 | 0.99945 | -0.0002389277
0.81 | 0.99699 | -0.001309198
0.82 | 0.99888 | -0.0004866824
0.83 | 1.02714 | 0.01162964
0.84 | 1.03731 | 0.01590856
0.85 | 1.06278 | 0.02644337
0.86 | 1.07817 | 0.03268724
0.87 | 1.10028 | 0.04150322
0.88 | 1.11516 | 0.04733718
0.89 | 1.1556 | 0.06280753
0.9 | 1.15773 | 0.06360729
0.91 | 1.17567 | 0.07028544
0.92 | 1.18827 | 0.07491513
0.93 | 1.20393 | 0.08060124
0.94 | 1.24797 | 0.09620415
0.95 | 1.26549 | 0.1022587
0.96 | 1.24392 | 0.09479245
0.97 | 1.27965 | 0.1070912
0.98 | 1.29759 | 0.1131375
0.99 | 1.3155 | 0.1190909
1 | 1.31394 | 0.1185755
1.01 | 1.32405 | 0.1219044
1.02 | 1.35081 | 0.1305943
1.03 | 1.36185 | 0.1341293
1.04 | 1.34463 | 0.1286028
1.05 | 1.37142 | 0.1371705
1.06 | 1.37514 | 0.1383469
1.07 | 1.43961 | 0.1582449
1.08 | 1.48041 | 0.170382
1.09 | 1.47681 | 0.1693246
1.1 | 1.5021 | 0.1766988
1.11 | 1.52214 | 0.1824546
1.12 | 1.56309 | 0.193984
1.13 | 1.56378 | 0.1941757
1.14 | 1.59954 | 0.2039951
1.15 | 1.61337 | 0.207734
1.16 | 1.64016 | 0.2148862
1.17 | 1.66503 | 0.2214221
1.18 | 1.67535 | 0.2241055
1.19 | 1.70034 | 0.2305358
1.2 | 1.7208 | 0.2357304
1.21 | 1.72581 | 0.236993
1.22 | 1.69443 | 0.2290236
1.23 | 1.73523 | 0.239357
1.24 | 1.72548 | 0.2369099
1.25 | 1.74582 | 0.2419995
1.26 | 1.77153 | 0.2483485
1.27 | 1.75653 | 0.2446556
1.28 | 1.77699 | 0.249685
1.29 | 1.7739 | 0.2489291
1.3 | 1.82814 | 0.2620095
1.31 | 1.81794 | 0.2595795
1.32 | 1.82445 | 0.261132
1.33 | 1.82934 | 0.2622944
1.34 | 1.91841 | 0.2829414
1.35 | 1.88157 | 0.2745204
1.36 | 1.88823 | 0.2760549
1.37 | 1.90989 | 0.2810084
1.38 | 1.92216 | 0.2837895
1.39 | 1.91955 | 0.2831994
1.4 | 1.91625 | 0.2824522
1.41 | 1.89612 | 0.2778658
1.42 | 1.92918 | 0.2853728
1.43 | 1.8888 | 0.276186
1.44 | 1.93326 | 0.2862903
1.45 | 1.97217 | 0.2949443
1.46 | 1.99068 | 0.2990015
1.47 | 2.01138 | 0.3034941
1.48 | 2.00313 | 0.3017091
1.49 | 1.98552 | 0.2978743
1.5 | 2.01591 | 0.3044711
1.51 | 2.00358 | 0.3018067
1.52 | 2.10666 | 0.3235944
1.53 | 2.08434 | 0.3189686
1.54 | 2.07366 | 0.3167376
1.55 | 2.11239 | 0.3247741
1.56 | 2.14326 | 0.3310749
1.57 | 2.1723 | 0.3369198
1.58 | 2.13024 | 0.3284285
1.59 | 2.17293 | 0.3370457
1.6 | 2.17077 | 0.3366138
1.61 | 2.22264 | 0.3468691
1.62 | 2.22525 | 0.3473788
1.63 | 2.28612 | 0.359099
1.64 | 2.28045 | 0.3580206
1.65 | 2.2734 | 0.3566759
1.66 | 2.18499 | 0.3394495
1.67 | 2.20788 | 0.3439755
1.68 | 2.21067 | 0.3445239
1.69 | 2.15559 | 0.3335662
1.7 | 2.15781 | 0.3340132
1.71 | 2.24397 | 0.351017
1.72 | 2.25483 | 0.3531138
1.73 | 2.19084 | 0.3406107
1.74 | 2.20326 | 0.3430657
1.75 | 2.27145 | 0.3563032
1.76 | 2.2878 | 0.3594181
1.77 | 2.2659 | 0.3552407
1.78 | 2.31591 | 0.3647217
1.79 | 2.31627 | 0.3647892
1.8 | 2.35722 | 0.3724001
1.81 | 2.35593 | 0.3721624
1.82 | 2.30184 | 0.3620751
1.83 | 2.20878 | 0.3441525
1.84 | 2.30469 | 0.3626125
1.85 | 2.35194 | 0.3714262
1.86 | 2.38329 | 0.3771769
1.87 | 2.37531 | 0.3757203
1.88 | 2.32824 | 0.3670277
1.89 | 2.38569 | 0.377614
1.9 | 2.48628 | 0.39555
1.91 | 2.53167 | 0.4034071
1.92 | 2.51991 | 0.401385
1.93 | 2.55354 | 0.4071427
1.94 | 2.56806 | 0.4096052
1.95 | 2.5872 | 0.41283
1.96 | 2.57328 | 0.410487
1.97 | 2.62416 | 0.4189903
1.98 | 2.62779 | 0.4195907
1.99 | 2.58708 | 0.4128099
2 | 2.65437 | 0.4239615

## output characteristics
experimental measurement data | [6 empty] | known conditions of FET |  |  |  | results of FET performance parameters
Vds (V) | width-normalized Id (uA/um) measured @ W = 20 um | [5 empty] | top-gate capacitance (Ctg) | Ctg ≈ | 1.15 | （uF/cm2） | two-dimensional conductivity (σ2D) |  |  | (uS)
| Vgs = 0 mV | Vgs = 10 mV | Vgs = 20 mV | Vgs = 30 mV | Vgs = 40 mV | Vgs = 50 mV | 10 nm HfO2 |  |  |  | linear fitting within low-drain voltage reigm, Vds ∈[0 V, 0.165 V] | σ2D = L*(linear fitting slope)
0 | 4.4e-07 | 3.5e-07 | -9.2e-07 | -1.07e-06 | -9.5e-07 | 8.7e-07 | channel length (L) | L = | 10 | (um) | calculated @ Vgs = 0 V |  | 0.0008636364
0.033 | 4.82e-06 | 5.948e-05 | 0.00010938 | 0.00017409 | 0.00024242 | 0.00034029 | channel width (W) | W = | 20 | (um) | calculated @ Vgs = 10 mV |  | 0.01194485
0.066 | 8.06e-06 | 0.00010535 | 0.00020061 | 0.00033009 | 0.00047628 | 0.00066846 | elementary charge (q) | q = | 1.602e-19 | (C) | calculated @ Vgs = 20 mV |  | 0.02575939
0.099 | 1.126e-05 | 0.00014463 | 0.00028616 | 0.00048132 | 0.00069405 | 0.00097248 |  |  |  |  | calculated @ Vgs = 30 mV |  | 0.0462703
0.132 | 1.565e-05 | 0.00017237 | 0.00036186 | 0.00062172 | 0.0008976 | 0.00126198 |  |  |  |  | calculated @ Vgs = 40 mV |  | 0.06601212
0.165 | 1.469e-05 | 0.00019744 | 0.00042411 | 0.00076239 | 0.00108825 | 0.00153831 |  |  |  |  | calculated @ Vgs = 50 mV |  | 0.09317818
0.198 | 1.735e-05 | 0.00021627 | 0.00048795 | 0.00088725 | 0.0012888 | 0.0017937 |  |  |  |  | width-normalized drain saturation current (Isat) |  |  | (uA/um)
0.231 | 1.701e-05 | 0.00023524 | 0.00053628 | 0.00099684 | 0.00147285 | 0.00205986 |  |  |  |  | constant fitting within saturation reigm, Vds ∈[2 V, 3.3 V] | Isat = average(Id ∈ [1.98 V, 3.3 V])
0.264 | 1.759e-05 | 0.00024923 | 0.00059196 | 0.00109674 | 0.00163341 | 0.00230214 |  |  |  |  | measured @ Vgs = 0 V |  | 3.610195e-05
0.297 | 1.913e-05 | 0.00024714 | 0.00064167 | 0.00118833 | 0.00179751 | 0.00252519 |  |  |  |  | measured @ Vgs = 10 mV |  | 0.00023716
0.33 | 1.923e-05 | 0.00026041 | 0.00067461 | 0.0012828 | 0.00194982 | 0.00274638 |  |  |  |  | measured @ Vgs = 20 mV |  | 0.0008180576
0.363 | 1.806e-05 | 0.00026528 | 0.00071532 | 0.00136404 | 0.00208086 | 0.00292959 |  |  |  |  | measured @ Vgs = 30 mV |  | 0.001885062
0.396 | 2.033e-05 | 0.0002724 | 0.00073617 | 0.001419 | 0.00220155 | 0.00315519 |  |  |  |  | measured @ Vgs = 40 mV |  | 0.003547011
0.429 | 1.839e-05 | 0.00028181 | 0.00075624 | 0.00148083 | 0.00234222 | 0.00332592 |  |  |  |  | measured @ Vgs = 50 mV |  | 0.006034257
0.462 | 1.964e-05 | 0.00028619 | 0.00077964 | 0.00154626 | 0.00242928 | 0.00352314
0.495 | 2.135e-05 | 0.00028547 | 0.00078564 | 0.00160062 | 0.00253518 | 0.00369186
0.528 | 2.09e-05 | 0.00027823 | 0.00081114 | 0.00165465 | 0.00261546 | 0.00389538
0.561 | 2.321e-05 | 0.00028595 | 0.00081366 | 0.00171591 | 0.00271356 | 0.00405474
0.594 | 2.138e-05 | 0.00028334 | 0.0008109 | 0.00174309 | 0.0027906 | 0.00420834
0.627 | 2.276e-05 | 0.00027938 | 0.00083757 | 0.00178404 | 0.00285738 | 0.00436506
0.66 | 2.285e-05 | 0.0002795 | 0.00083769 | 0.0018177 | 0.00292275 | 0.00446676
0.693 | 2.387e-05 | 0.00027383 | 0.00084636 | 0.00185544 | 0.00297681 | 0.00460374
0.726 | 2.314e-05 | 0.00027683 | 0.00085467 | 0.0018948 | 0.00297597 | 0.00469626
0.759 | 2.457e-05 | 0.00027881 | 0.00084864 | 0.00190428 | 0.00302502 | 0.00481392
0.792 | 2.503e-05 | 0.00026701 | 0.00085218 | 0.00192894 | 0.00312561 | 0.00493332
0.825 | 2.465e-05 | 0.00026862 | 0.00086025 | 0.00193515 | 0.0032013 | 0.0050757
0.858 | 2.498e-05 | 0.00027512 | 0.00086478 | 0.0019794 | 0.00322278 | 0.0051327
0.891 | 2.276e-05 | 0.00027119 | 0.00087 | 0.0019602 | 0.00325512 | 0.00518178
0.924 | 2.342e-05 | 0.00027629 | 0.00089169 | 0.00194724 | 0.0032517 | 0.00525258
0.957 | 2.248e-05 | 0.00027233 | 0.00089532 | 0.00195057 | 0.00328722 | 0.0053568
0.99 | 2.38e-05 | 0.00027931 | 0.00088524 | 0.0019557 | 0.00333108 | 0.00542178
1.023 | 2.441e-05 | 0.0002714 | 0.00090363 | 0.00197958 | 0.0033741 | 0.0055179
1.056 | 2.475e-05 | 0.00026831 | 0.00090567 | 0.00197106 | 0.00338412 | 0.00556392
1.089 | 2.459e-05 | 0.00024988 | 0.00089484 | 0.00197013 | 0.0034215 | 0.00562248
1.122 | 2.507e-05 | 0.00025856 | 0.000912 | 0.00197913 | 0.00339432 | 0.00565494
1.155 | 2.348e-05 | 0.00025525 | 0.00087279 | 0.00198696 | 0.00338682 | 0.00565734
1.188 | 2.534e-05 | 0.0002477 | 0.00089193 | 0.00198522 | 0.00346986 | 0.00576618
1.221 | 2.412e-05 | 0.00025151 | 0.00090528 | 0.00199104 | 0.00345606 | 0.00576618
1.254 | 2.636e-05 | 0.00026479 | 0.00088401 | 0.0019857 | 0.00344532 | 0.00586338
1.287 | 2.368e-05 | 0.00024706 | 0.00087171 | 0.00197967 | 0.00349752 | 0.00582276
1.32 | 2.741e-05 | 0.00025541 | 0.00088587 | 0.00197253 | 0.00350826 | 0.00589884
1.353 | 2.417e-05 | 0.00025876 | 0.00090102 | 0.00199623 | 0.00354546 | 0.00586224
1.386 | 2.788e-05 | 0.00025323 | 0.00090675 | 0.00195708 | 0.00356718 | 0.00597888
1.419 | 2.506e-05 | 0.00025187 | 0.00089814 | 0.00195462 | 0.00353742 | 0.00597192
1.452 | 2.636e-05 | 0.00025149 | 0.00089121 | 0.00196188 | 0.0035553 | 0.0060276
1.485 | 2.887e-05 | 0.0002464 | 0.0008907 | 0.00193632 | 0.00355566 | 0.0060147
1.518 | 2.919e-05 | 0.00025216 | 0.00087738 | 0.00196134 | 0.00357816 | 0.00608382
1.551 | 3.165e-05 | 0.00025157 | 0.00087993 | 0.00191832 | 0.00360726 | 0.00601998
1.584 | 3.104e-05 | 0.00026116 | 0.00086289 | 0.00190758 | 0.00354138 | 0.00596436
1.617 | 3.067e-05 | 0.00025133 | 0.00088998 | 0.00191655 | 0.00356226 | 0.00595596
1.65 | 2.736e-05 | 0.00024831 | 0.00091068 | 0.00194016 | 0.00357894 | 0.00598836
1.683 | 2.88e-05 | 0.000245 | 0.00091506 | 0.00194364 | 0.00353766 | 0.00597546
1.716 | 3.028e-05 | 0.00025616 | 0.00090219 | 0.00191991 | 0.00351294 | 0.0059979
1.749 | 3.002e-05 | 0.00024439 | 0.00090954 | 0.00192183 | 0.0035286 | 0.0059784
1.782 | 3.127e-05 | 0.00024602 | 0.00089565 | 0.00190476 | 0.00356658 | 0.00600018
1.815 | 2.863e-05 | 0.00023855 | 0.00086538 | 0.00186159 | 0.00355482 | 0.00598662
1.848 | 2.783e-05 | 0.0002413 | 0.00087144 | 0.00192384 | 0.00357396 | 0.0060465
1.881 | 3.013e-05 | 0.00024029 | 0.00087213 | 0.00193011 | 0.00354744 | 0.00598518
1.914 | 3.419e-05 | 0.00024002 | 0.00089568 | 0.00192537 | 0.00357204 | 0.00601104
1.947 | 3.397e-05 | 0.00024145 | 0.00088056 | 0.00189915 | 0.00356058 | 0.0060168
1.98 | 3.407e-05 | 0.00024806 | 0.00085692 | 0.00190182 | 0.00354138 | 0.0060963
2.013 | 3.316e-05 | 0.00024191 | 0.00085857 | 0.00188904 | 0.003576 | 0.006111
2.046 | 3.321e-05 | 0.00023852 | 0.00087282 | 0.00188703 | 0.00356424 | 0.00606294
2.079 | 3.302e-05 | 0.00024317 | 0.00087456 | 0.00190803 | 0.00356664 | 0.00608166
2.112 | 3.282e-05 | 0.00024386 | 0.00084465 | 0.00191364 | 0.00359652 | 0.00604914
2.145 | 3.28e-05 | 0.00024302 | 0.00086478 | 0.00191667 | 0.00356076 | 0.0060102
2.178 | 3.493e-05 | 0.0002485 | 0.00087114 | 0.00195045 | 0.00360306 | 0.00604944
2.211 | 3.609e-05 | 0.00024316 | 0.00087585 | 0.00195246 | 0.00362058 | 0.0060243
2.244 | 3.782e-05 | 0.00025154 | 0.00086091 | 0.00188502 | 0.00359952 | 0.00604122
2.277 | 3.719e-05 | 0.00023715 | 0.00084558 | 0.00190494 | 0.00361536 | 0.00608058
2.31 | 3.794e-05 | 0.00023592 | 0.00084213 | 0.00192171 | 0.00363282 | 0.0060243
2.343 | 3.541e-05 | 0.00023725 | 0.00082509 | 0.00192534 | 0.0036504 | 0.00605898
2.376 | 3.514e-05 | 0.00024444 | 0.00082422 | 0.00194244 | 0.00362502 | 0.0060087
2.409 | 3.514e-05 | 0.00024494 | 0.00082089 | 0.00195651 | 0.00361914 | 0.00608688
2.442 | 3.501e-05 | 0.00023928 | 0.00082593 | 0.00192849 | 0.00357108 | 0.00606456
2.475 | 3.59e-05 | 0.00024865 | 0.00082077 | 0.0019296 | 0.00351018 | 0.00604746
2.508 | 3.525e-05 | 0.00023573 | 0.00081219 | 0.00190722 | 0.0035583 | 0.00607848
2.541 | 3.665e-05 | 0.00022753 | 0.00080652 | 0.00192552 | 0.0035253 | 0.00606516
2.574 | 3.484e-05 | 0.00023452 | 0.00082275 | 0.00191145 | 0.00351948 | 0.00600594
2.607 | 3.433e-05 | 0.00022866 | 0.00080358 | 0.00190341 | 0.00353586 | 0.0060003
2.64 | 3.327e-05 | 0.00023786 | 0.0008292 | 0.00190203 | 0.00352182 | 0.00607302
2.673 | 3.39e-05 | 0.00022971 | 0.00083139 | 0.00191049 | 0.00353118 | 0.00610122
2.706 | 3.452e-05 | 0.00023647 | 0.000837 | 0.00189 | 0.00350568 | 0.00603342
2.739 | 3.637e-05 | 0.00023854 | 0.00082167 | 0.00187317 | 0.0035256 | 0.00602694
2.772 | 3.364e-05 | 0.00024039 | 0.00080955 | 0.00186975 | 0.00350052 | 0.00607806
2.805 | 3.539e-05 | 0.00024111 | 0.00081528 | 0.00186036 | 0.0035079 | 0.00607572
2.838 | 3.761e-05 | 0.00023984 | 0.0008079 | 0.00186846 | 0.00356142 | 0.00602928
2.871 | 3.569e-05 | 0.00023462 | 0.00081144 | 0.00188274 | 0.00357546 | 0.00604296
2.904 | 3.536e-05 | 0.0002375 | 0.00080976 | 0.00185619 | 0.00357204 | 0.00603012
2.937 | 3.514e-05 | 0.00022941 | 0.00078663 | 0.0018561 | 0.00350298 | 0.00603114
2.97 | 3.708e-05 | 0.0002344 | 0.00079059 | 0.00183753 | 0.00352494 | 0.00603318
3.003 | 3.965e-05 | 0.00023156 | 0.00080505 | 0.00183297 | 0.0035337 | 0.00603096
3.036 | 3.894e-05 | 0.0002351 | 0.00078462 | 0.00184791 | 0.0035499 | 0.0060756
3.069 | 4.1e-05 | 0.00023036 | 0.0007761 | 0.00183324 | 0.00350478 | 0.00601272
3.102 | 3.962e-05 | 0.0002251 | 0.00079464 | 0.00183264 | 0.00347148 | 0.00600894
3.135 | 3.823e-05 | 0.0002291 | 0.00077229 | 0.00182484 | 0.00349818 | 0.00600192
3.168 | 3.701e-05 | 0.00023211 | 0.00077322 | 0.00183249 | 0.00344754 | 0.00601746
3.201 | 3.963e-05 | 0.00023435 | 0.00077469 | 0.00184305 | 0.0034722 | 0.0059229
3.234 | 3.752e-05 | 0.00023006 | 0.00077034 | 0.00181764 | 0.0035073 | 0.0059022
3.267 | 4.022e-05 | 0.00022949 | 0.00075183 | 0.00185154 | 0.0034905 | 0.0059409
3.3 | 3.967e-05 | 0.00023067 | 0.00075732 | 0.0018036 | 0.0035307 | 0.00588834