## transfer characteristics
experimental measurement data |  |  | known conditions of FET |  |  |  | results of FET performance parameters
Vgs (V) | width-normalized Id (uA/um) measured @ (Vds = 3.3 V, W = 20 um) | log(Id) | top-gate capacitance (Ctg) | Ctg ≈ | 1.15 | （uF/cm2） | threshold voltage (VT) | VT ≈ | 0.2926251 | (V)
-0.5 |  |  | 10 nm HfO2 |  |  |  | extrapolation of the linear fitting line within Vgs ∈[0.5 V, 1.5 V]
-0.49 |  |  | channel length (L) | L = | 10 | (um) | normalized transconductance (gm) @ (Vds = 3.3 V, W = 20 um) | gm =max (dId/dVgs) ≈ | 1.6163 | (uS/um)
-0.48 |  |  | channel width (W) | W = | 20 | (um) | maximal slope of the linear fitting line within Vgs ∈[0.5 V, 1.5 V]
-0.47 |  |  | elementary charge (q) | q = | 1.602e-19 | (C) | field-effect carrier mobility (uFE) @ (Vds = 3.3 V, L = 10 um) | uFE = L*gm/(Ctg*Vds) | 4.259025 | (cm2/Vs)
-0.46 | [6 empty] | using the normalized gm result
-0.45 | [6 empty] | maximum saturation current @ (Vds = 3.3 V, Vgs = 2 V) | Imax = | 2.46858 | (uA/um)
-0.44
-0.43
-0.42
-0.41
-0.4
-0.39
-0.38
-0.37
-0.36
-0.35 | 9.361e-05 | -4.028678
-0.34 | 9.894e-05 | -4.004628
-0.33 | 9.834e-05 | -4.00727
-0.32 | 7.253e-05 | -4.139482
-0.31 | 5.595e-05 | -4.2522
-0.3 | 6.694e-05 | -4.174314
-0.29 | 6.824e-05 | -4.165961
-0.28 | 5.608e-05 | -4.251192
-0.27 | 6.158e-05 | -4.21056
-0.26 | 5.663e-05 | -4.246953
-0.25 | 4.336e-05 | -4.362911
-0.24 | 4.667e-05 | -4.330962
-0.23 | 3.635e-05 | -4.439496
-0.22 | 3.824e-05 | -4.417482
-0.21 | 2.511e-05 | -4.600153
-0.2 | 2.482e-05 | -4.605198
-0.19 | 2.063e-05 | -4.685501
-0.18 | 1.488e-05 | -4.827397
-0.17 | 1.118e-05 | -4.951558
-0.16 | 9.99e-06 | -5.000435
-0.15 | 9.3e-06 | -5.031517
-0.14 | 3.1e-06 | -5.508638
-0.13 | 3.32e-06 | -5.478862
-0.12 | 1.7e-07 | -6.769551
-0.11 | 7e-08 | -7.154902
-0.1 | 2e-08 | -7.69897
-0.09 | 2.84e-06 | -5.546682
-0.08 | 4.9e-06 | -5.309804
-0.07 | 8.54e-06 | -5.068542
-0.06 | 1.537e-05 | -4.813326
-0.05 | 3.215e-05 | -4.492819
-0.04 | 6.164e-05 | -4.210137
-0.03 | 0.00010789 | -3.967019
-0.02 | 0.00017902 | -3.747098
-0.01 | 0.00032289 | -3.490945
0 | 0.00043128 | -3.365241
0.01 | 0.00066516 | -3.177074
0.02 | 0.00200463 | -2.697966
0.03 | 0.00297282 | -2.526831
0.04 | 0.00487152 | -2.312336
0.05 | 0.00694032 | -2.158621
0.06 | 0.00944364 | -2.024861
0.07 | 0.01163736 | -1.934146
0.08 | 0.0140367 | -1.852735
0.09 | 0.01699122 | -1.769775
0.1 | 0.01930554 | -1.714318
0.11 | 0.02258544 | -1.646171
0.12 | 0.0260124 | -1.58482
0.13 | 0.02933472 | -1.532618
0.14 | 0.0332118 | -1.478708
0.15 | 0.03147 | -1.502103
0.16 | 0.038028 | -1.419897
0.17 | 0.04578 | -1.339324
0.18 | 0.052806 | -1.277317
0.19 | 0.059568 | -1.224987
0.2 | 0.066882 | -1.174691
0.21 | 0.073692 | -1.13258
0.22 | 0.078996 | -1.102395
0.23 | 0.087798 | -1.056515
0.24 | 0.095556 | -1.019742
0.25 | 0.103224 | -0.9862193
0.26 | 0.113682 | -0.9443083
0.27 | 0.118788 | -0.9252274
0.28 | 0.12636 | -0.8983904
0.29 | 0.134376 | -0.8716783
0.3 | 0.141702 | -0.848624
0.31 | 0.152718 | -0.8161098
0.32 | 0.160128 | -0.7955327
0.33 | 0.168846 | -0.7725092
0.34 | 0.180084 | -0.7445249
0.35 | 0.195942 | -0.7078725
0.36 | 0.2043 | -0.6897316
0.37 | 0.217302 | -0.6629363
0.38 | 0.228372 | -0.6413571
0.39 | 0.238992 | -0.6216166
0.4 | 0.244878 | -0.6110502
0.41 | 0.253746 | -0.5956008
0.42 | 0.268176 | -0.5715801
0.43 | 0.276636 | -0.5580913
0.44 | 0.292662 | -0.5336337
0.45 | 0.298836 | -0.5245671
0.46 | 0.313182 | -0.5042032
0.47 | 0.311358 | -0.50674
0.48 | 0.326766 | -0.4857631
0.49 | 0.337248 | -0.4720506
0.5 | 0.351798 | -0.4537066
0.51 | 0.36681 | -0.4355588
0.52 | 0.381342 | -0.4186854
0.53 | 0.400866 | -0.3970008
0.54 | 0.423354 | -0.3732963
0.55 | 0.447978 | -0.3487433
0.56 | 0.463782 | -0.3336861
0.57 | 0.487506 | -0.31202
0.58 | 0.48909 | -0.3106112
0.59 | 0.51543 | -0.2878303
0.6 | 0.52464 | -0.2801386
0.61 | 0.56286 | -0.2495996
0.62 | 0.58494 | -0.2328887
0.63 | 0.60696 | -0.2168399
0.64 | 0.61263 | -0.2128017
0.65 | 0.62661 | -0.2030027
0.66 | 0.64149 | -0.1928101
0.67 | 0.66852 | -0.1748856
0.68 | 0.68712 | -0.1629674
0.69 | 0.70704 | -0.150556
0.7 | 0.70557 | -0.1514599
0.71 | 0.74841 | -0.1258604
0.72 | 0.73452 | -0.1339964
0.73 | 0.76314 | -0.1173958
0.74 | 0.76404 | -0.1168839
0.75 | 0.78408 | -0.1056396
0.76 | 0.81792 | -0.08728917
0.77 | 0.8385 | -0.07649693
0.78 | 0.82632 | -0.08285174
0.79 | 0.84096 | -0.07522466
0.8 | 0.85668 | -0.06718137
0.81 | 0.86361 | -0.06368234
0.82 | 0.90504 | -0.04333223
0.83 | 0.93387 | -0.02971358
0.84 | 0.93915 | -0.02726504
0.85 | 0.97233 | -0.01218631
0.86 | 0.96666 | -0.01472625
0.87 | 0.95478 | -0.02009669
0.88 | 0.98346 | -0.007243299
0.89 | 0.9948 | -0.002264223
0.9 | 1.02531 | 0.01085519
0.91 | 1.04934 | 0.02091623
0.92 | 1.06248 | 0.02632076
0.93 | 1.06746 | 0.02835161
0.94 | 1.07268 | 0.03047018
0.95 | 1.08492 | 0.03539772
0.96 | 1.10601 | 0.04375905
0.97 | 1.11384 | 0.04682281
0.98 | 1.08537 | 0.03557781
0.99 | 1.09404 | 0.0390332
1 | 1.14333 | 0.0581716
1.01 | 1.1394 | 0.05667622
1.02 | 1.19172 | 0.07617423
1.03 | 1.20624 | 0.08143373
1.04 | 1.23957 | 0.09327106
1.05 | 1.24587 | 0.09547273
1.06 | 1.27332 | 0.1049376
1.07 | 1.29624 | 0.1126854
1.08 | 1.31487 | 0.1188828
1.09 | 1.332 | 0.1245042
1.1 | 1.31427 | 0.1186846
1.11 | 1.34733 | 0.129474
1.12 | 1.39815 | 0.1455538
1.13 | 1.41672 | 0.151284
1.14 | 1.43205 | 0.1559582
1.15 | 1.43055 | 0.155503
1.16 | 1.43784 | 0.1577106
1.17 | 1.46247 | 0.165087
1.18 | 1.48803 | 0.1726117
1.19 | 1.45932 | 0.1641505
1.2 | 1.48401 | 0.1714368
1.21 | 1.51761 | 0.1811602
1.22 | 1.53153 | 0.1851255
1.23 | 1.54179 | 0.1880252
1.24 | 1.56993 | 0.1958803
1.25 | 1.60689 | 0.2059861
1.26 | 1.6146 | 0.2080649
1.27 | 1.63464 | 0.2134221
1.28 | 1.66644 | 0.2217897
1.29 | 1.67916 | 0.2250921
1.3 | 1.67535 | 0.2241055
1.31 | 1.70946 | 0.2328589
1.32 | 1.7217 | 0.2359575
1.33 | 1.73103 | 0.2383046
1.34 | 1.74561 | 0.2419472
1.35 | 1.79658 | 0.2544466
1.36 | 1.80876 | 0.2573809
1.37 | 1.81497 | 0.2588695
1.38 | 1.82349 | 0.2609034
1.39 | 1.80999 | 0.2576762
1.4 | 1.79007 | 0.25287
1.41 | 1.8183 | 0.2596655
1.42 | 1.84941 | 0.2670332
1.43 | 1.87554 | 0.2731263
1.44 | 1.87089 | 0.2720483
1.45 | 1.8822 | 0.2746658
1.46 | 1.92021 | 0.2833487
1.47 | 1.8933 | 0.2772194
1.48 | 1.91658 | 0.282527
1.49 | 1.91535 | 0.2822481
1.5 | 1.91088 | 0.2812334
1.51 | 1.94487 | 0.2888906
1.52 | 1.97526 | 0.2956243
1.53 | 2.01288 | 0.3038179
1.54 | 1.98612 | 0.2980055
1.55 | 2.04012 | 0.3096557
1.56 | 2.01762 | 0.3048394
1.57 | 1.99644 | 0.3002563
1.58 | 2.01 | 0.3031961
1.59 | 2.04717 | 0.3111539
1.6 | 2.0604 | 0.3139515
1.61 | 2.1054 | 0.3233346
1.62 | 2.08668 | 0.3194559
1.63 | 2.10681 | 0.3236254
1.64 | 2.11422 | 0.3251502
1.65 | 2.13447 | 0.3292901
1.66 | 2.15523 | 0.3334936
1.67 | 2.19222 | 0.3408841
1.68 | 2.20119 | 0.3426575
1.69 | 2.24769 | 0.3517364
1.7 | 2.22417 | 0.347168
1.71 | 2.21925 | 0.3462062
1.72 | 2.16747 | 0.3359531
1.73 | 2.15457 | 0.3333606
1.74 | 2.21703 | 0.3457716
1.75 | 2.21049 | 0.3444886
1.76 | 2.23905 | 0.3500638
1.77 | 2.27481 | 0.3569451
1.78 | 2.26026 | 0.3541584
1.79 | 2.26503 | 0.355074
1.8 | 2.24463 | 0.3511448
1.81 | 2.30715 | 0.3630758
1.82 | 2.33406 | 0.368112
1.83 | 2.32311 | 0.3660698
1.84 | 2.31057 | 0.3637191
1.85 | 2.3055 | 0.3627651
1.86 | 2.27679 | 0.357323
1.87 | 2.30274 | 0.3622449
1.88 | 2.32806 | 0.3669942
1.89 | 2.37006 | 0.3747593
1.9 | 2.37093 | 0.3749187
1.91 | 2.39469 | 0.3792493
1.92 | 2.35053 | 0.3711658
1.93 | 2.38635 | 0.3777341
1.94 | 2.38146 | 0.3768433
1.95 | 2.40564 | 0.3812306
1.96 | 2.37702 | 0.3760328
1.97 | 2.37315 | 0.3753252
1.98 | 2.4216 | 0.3841024
1.99 | 2.4426 | 0.3878524
2 | 2.46858 | 0.3924472

## output characteristics
experimental measurement data | [6 empty] | known conditions of FET |  |  |  | results of FET performance parameters
Vds (V) | width-normalized Id (uA/um) measured @ W = 20 um | [5 empty] | top-gate capacitance (Ctg) | Ctg ≈ | 1.15 | （uF/cm2） | two-dimensional conductivity (σ2D) |  |  | (uS)
| Vgs = 0 mV | Vgs = 10 mV | Vgs = 20 mV | Vgs = 30 mV | Vgs = 40 mV | Vgs = 50 mV | 10 nm HfO2 |  |  |  | linear fitting within low-drain voltage reigm, Vds ∈[0 V, 0.165 V] | σ2D = L*(linear fitting slope)
0 | 1.6e-06 | -6.9e-07 | -8.34e-06 | -4.76e-06 | -1.774e-05 | -1.147e-05 | channel length (L) | L = | 10 | (um) | calculated @ Vgs = 0 V |  | 0.0009387879
0.033 | 7.08e-06 | 6.293e-05 | 0.00010397 | 0.0001662 | 0.00022566 | 0.00032106 | channel width (W) | W = | 20 | (um) | calculated @ Vgs = 10 mV |  | 0.01302485
0.066 | 9.95e-06 | 0.00011182 | 0.00020097 | 0.0003276 | 0.00047286 | 0.00063333 | elementary charge (q) | q = | 1.602e-19 | (C) | calculated @ Vgs = 20 mV |  | 0.02749455
0.099 | 1.463e-05 | 0.0001521 | 0.00029506 | 0.00047322 | 0.00068715 | 0.00091965 |  |  |  |  | calculated @ Vgs = 30 mV |  | 0.04542303
0.132 | 1.782e-05 | 0.00019039 | 0.00036669 | 0.00061407 | 0.00091374 | 0.0012129 |  |  |  |  | calculated @ Vgs = 40 mV |  | 0.07013333
0.165 | 1.709e-05 | 0.00021422 | 0.00044532 | 0.00074472 | 0.00113946 | 0.00147492 |  |  |  |  | calculated @ Vgs = 50 mV |  | 0.09008424
0.198 | 1.942e-05 | 0.00023942 | 0.00051306 | 0.00086325 | 0.0013461 | 0.00174969 |  |  |  |  | width-normalized drain saturation current (Isat) |  |  | (uA/um)
0.231 | 2.21e-05 | 0.00025561 | 0.00057531 | 0.0009774 | 0.00152637 | 0.00204495 |  |  |  |  | constant fitting within saturation reigm, Vds ∈[2 V, 3.3 V] | Isat = average(Id ∈ [1.98 V, 3.3 V])
0.264 | 2.201e-05 | 0.00027792 | 0.00062526 | 0.00109383 | 0.00166683 | 0.00229956 |  |  |  |  | measured @ Vgs = 0 V |  | 5.438049e-05
0.297 | 2.274e-05 | 0.000284 | 0.00067404 | 0.00118056 | 0.00182682 | 0.00257121 |  |  |  |  | measured @ Vgs = 10 mV |  | 0.0003045271
0.33 | 2.499e-05 | 0.00030063 | 0.00071049 | 0.0012639 | 0.00197856 | 0.00282252 |  |  |  |  | measured @ Vgs = 20 mV |  | 0.000893618
0.363 | 2.261e-05 | 0.00030453 | 0.00073926 | 0.00135831 | 0.00211335 | 0.00302871 |  |  |  |  | measured @ Vgs = 30 mV |  | 0.002013964
0.396 | 2.519e-05 | 0.00031221 | 0.00077415 | 0.00144372 | 0.00223833 | 0.00322902 |  |  |  |  | measured @ Vgs = 40 mV |  | 0.003868987
0.429 | 2.45e-05 | 0.00031653 | 0.00081612 | 0.00152286 | 0.00236205 | 0.00342258 |  |  |  |  | measured @ Vgs = 50 mV |  | 0.006309635
0.462 | 2.727e-05 | 0.00031863 | 0.00083757 | 0.00157215 | 0.00251052 | 0.00370134
0.495 | 2.81e-05 | 0.000318 | 0.00085662 | 0.00162576 | 0.00261627 | 0.0038292
0.528 | 2.677e-05 | 0.00032616 | 0.00088149 | 0.00163467 | 0.00270132 | 0.00399426
0.561 | 2.967e-05 | 0.00033408 | 0.0009024 | 0.00171174 | 0.00278565 | 0.00413868
0.594 | 2.855e-05 | 0.00033171 | 0.00092286 | 0.00177219 | 0.00287697 | 0.00427518
0.627 | 2.72e-05 | 0.00033408 | 0.00093057 | 0.00182592 | 0.0029511 | 0.0044451
0.66 | 3.003e-05 | 0.00032424 | 0.000927 | 0.0018771 | 0.00305409 | 0.00457134
0.693 | 3.032e-05 | 0.00033384 | 0.00094755 | 0.00188589 | 0.00311394 | 0.00470034
0.726 | 3e-05 | 0.00034338 | 0.0009414 | 0.00192498 | 0.00320904 | 0.00476178
0.759 | 2.784e-05 | 0.00034011 | 0.00095883 | 0.00194313 | 0.00324252 | 0.00489018
0.792 | 2.785e-05 | 0.0003378 | 0.00095484 | 0.00196932 | 0.00332772 | 0.00503988
0.825 | 3.012e-05 | 0.00033942 | 0.00096111 | 0.00200802 | 0.00338256 | 0.00515106
0.858 | 3.285e-05 | 0.00034263 | 0.00095739 | 0.00203496 | 0.0034257 | 0.00528228
0.891 | 3.244e-05 | 0.00033951 | 0.00098028 | 0.00203826 | 0.0034752 | 0.00540048
0.924 | 3.038e-05 | 0.00034419 | 0.00097452 | 0.00204498 | 0.00353736 | 0.00544266
0.957 | 2.929e-05 | 0.00033552 | 0.00098283 | 0.00204684 | 0.00354168 | 0.0055377
0.99 | 2.976e-05 | 0.00034629 | 0.00098724 | 0.00205812 | 0.0035589 | 0.00556386
1.023 | 3.128e-05 | 0.00034617 | 0.00096819 | 0.0020235 | 0.0035973 | 0.00566628
1.056 | 3.203e-05 | 0.00034032 | 0.00094983 | 0.0020634 | 0.00363762 | 0.00572388
1.089 | 3.322e-05 | 0.00033225 | 0.00098553 | 0.00206877 | 0.0036378 | 0.0057093
1.122 | 3.41e-05 | 0.0003414 | 0.00098049 | 0.00207513 | 0.00369258 | 0.0057597
1.155 | 3.499e-05 | 0.00033846 | 0.00099513 | 0.00206637 | 0.00372486 | 0.00584802
1.188 | 3.275e-05 | 0.00034059 | 0.00098214 | 0.00207846 | 0.0037506 | 0.00587988
1.221 | 3.117e-05 | 0.00033483 | 0.00098214 | 0.00210138 | 0.0037788 | 0.00596202
1.254 | 3.212e-05 | 0.00033354 | 0.0009669 | 0.00211056 | 0.0038196 | 0.0059769
1.287 | 3.476e-05 | 0.00032346 | 0.0009858 | 0.0021219 | 0.0038145 | 0.0060651
1.32 | 3.438e-05 | 0.00033009 | 0.00098559 | 0.00211689 | 0.00377082 | 0.00607512
1.353 | 3.446e-05 | 0.00032766 | 0.00096453 | 0.00206604 | 0.00382224 | 0.00612024
1.386 | 3.539e-05 | 0.00032427 | 0.00096927 | 0.00212586 | 0.00378276 | 0.00615708
1.419 | 3.454e-05 | 0.00032244 | 0.00097272 | 0.00210582 | 0.00378726 | 0.0061545
1.452 | 3.482e-05 | 0.00031728 | 0.00096369 | 0.00210306 | 0.00381288 | 0.00622536
1.485 | 3.365e-05 | 0.00031911 | 0.00095673 | 0.00210414 | 0.00380358 | 0.00616206
1.518 | 3.437e-05 | 0.000321 | 0.0009594 | 0.00211974 | 0.00377544 | 0.00614424
1.551 | 3.422e-05 | 0.00032601 | 0.00098316 | 0.00211467 | 0.00386346 | 0.0061254
1.584 | 3.539e-05 | 0.00032376 | 0.00096228 | 0.00212898 | 0.00391692 | 0.0062382
1.617 | 3.688e-05 | 0.00032208 | 0.00095823 | 0.00211506 | 0.00387864 | 0.0062031
1.65 | 3.956e-05 | 0.00032592 | 0.00094875 | 0.00211857 | 0.0038817 | 0.00623952
1.683 | 3.996e-05 | 0.00031878 | 0.00095367 | 0.0021102 | 0.00383208 | 0.00623754
1.716 | 3.964e-05 | 0.00031587 | 0.00094383 | 0.00213087 | 0.003876 | 0.00622734
1.749 | 3.746e-05 | 0.00031533 | 0.00094383 | 0.0021183 | 0.00388206 | 0.00620754
1.782 | 3.658e-05 | 0.00031458 | 0.00095517 | 0.00209244 | 0.00385002 | 0.00627102
1.815 | 3.728e-05 | 0.00031671 | 0.00094674 | 0.00210891 | 0.00388926 | 0.00621426
1.848 | 4.024e-05 | 0.00031797 | 0.00094629 | 0.00209364 | 0.00387408 | 0.00623022
1.881 | 4.014e-05 | 0.00030429 | 0.00094827 | 0.00214296 | 0.00385548 | 0.00623994
1.914 | 4.006e-05 | 0.00030978 | 0.00095502 | 0.00212553 | 0.00384786 | 0.00626268
1.947 | 4.512e-05 | 0.00030576 | 0.00094377 | 0.00211125 | 0.00387282 | 0.0062682
1.98 | 4.431e-05 | 0.00031305 | 0.00092052 | 0.00212592 | 0.00385392 | 0.0062055
2.013 | 4.102e-05 | 0.00031269 | 0.0009321 | 0.00210396 | 0.00382722 | 0.006309
2.046 | 4.128e-05 | 0.00031713 | 0.0009345 | 0.00211773 | 0.00382302 | 0.0063297
2.079 | 3.996e-05 | 0.00031809 | 0.00092484 | 0.0020898 | 0.00390564 | 0.00631254
2.112 | 3.993e-05 | 0.00031032 | 0.00092358 | 0.00205728 | 0.00386928 | 0.00630888
2.145 | 4.298e-05 | 0.00030348 | 0.00093702 | 0.00206991 | 0.00387456 | 0.00636762
2.178 | 4.309e-05 | 0.00030165 | 0.00092067 | 0.00206397 | 0.00384672 | 0.00628266
2.211 | 4.474e-05 | 0.00029922 | 0.00089871 | 0.00204168 | 0.00382284 | 0.00630018
2.244 | 4.748e-05 | 0.00030519 | 0.00090075 | 0.00206718 | 0.0038553 | 0.00630024
2.277 | 4.574e-05 | 0.00030396 | 0.0009285 | 0.00201687 | 0.00388896 | 0.00630462
2.31 | 4.424e-05 | 0.00030516 | 0.00093171 | 0.00203673 | 0.00390804 | 0.00628056
2.343 | 4.207e-05 | 0.00030915 | 0.00090606 | 0.00199209 | 0.00385812 | 0.00635364
2.376 | 4.246e-05 | 0.00030807 | 0.00089967 | 0.00203436 | 0.00388212 | 0.0063375
2.409 | 4.346e-05 | 0.000309 | 0.00089445 | 0.00204006 | 0.00392178 | 0.00627774
2.442 | 4.342e-05 | 0.00030243 | 0.00089133 | 0.00202728 | 0.00386178 | 0.0063111
2.475 | 4.492e-05 | 0.00029459 | 0.00090558 | 0.00202578 | 0.00388338 | 0.0063165
2.508 | 4.558e-05 | 0.00029667 | 0.00090546 | 0.00202872 | 0.00386304 | 0.00631944
2.541 | 4.786e-05 | 0.00029441 | 0.00086946 | 0.00204018 | 0.00384438 | 0.00630462
2.574 | 5.166e-05 | 0.00029136 | 0.00086847 | 0.00202815 | 0.00382764 | 0.00635502
2.607 | 4.855e-05 | 0.00029364 | 0.0008724 | 0.00202944 | 0.00390372 | 0.00635076
2.64 | 4.763e-05 | 0.00029823 | 0.00087492 | 0.00203028 | 0.0038712 | 0.00633948
2.673 | 7.019e-05 | 0.00029879 | 0.00088677 | 0.00200613 | 0.00385092 | 0.00633684
2.706 | 6.043e-05 | 0.00029571 | 0.00087303 | 0.00196785 | 0.00389676 | 0.00625488
2.739 | 6.095e-05 | 0.00029328 | 0.00088599 | 0.00198276 | 0.0038823 | 0.00629358
2.772 | 6.82e-05 | 0.00030108 | 0.00089415 | 0.00201372 | 0.00384714 | 0.00622956
2.805 | 6.997e-05 | 0.00030396 | 0.00091149 | 0.00203919 | 0.00385842 | 0.00632262
2.838 | 6.118e-05 | 0.00030168 | 0.00090273 | 0.00197457 | 0.00389028 | 0.0063147
2.871 | 6.471e-05 | 0.00030159 | 0.00090237 | 0.0019974 | 0.00390768 | 0.00634044
2.904 | 6.283e-05 | 0.00029441 | 0.00090858 | 0.0020124 | 0.0039183 | 0.00635184
2.937 | 5.676e-05 | 0.00029564 | 0.00089907 | 0.0019671 | 0.00394236 | 0.00634356
2.97 | 6.122e-05 | 0.0002978 | 0.0008667 | 0.00201282 | 0.00391872 | 0.0063624
3.003 | 6.598e-05 | 0.00030162 | 0.00088947 | 0.00199932 | 0.00386982 | 0.0063333
3.036 | 7.28e-05 | 0.00032307 | 0.00088266 | 0.00198801 | 0.00385608 | 0.00634896
3.069 | 6.304e-05 | 0.00031515 | 0.00086682 | 0.00195234 | 0.00384606 | 0.00629862
3.102 | 6.436e-05 | 0.00031419 | 0.00086505 | 0.00195531 | 0.00390066 | 0.00628128
3.135 | 6.877e-05 | 0.0003171 | 0.00087897 | 0.00195939 | 0.00382788 | 0.0063288
3.168 | 6.128e-05 | 0.00031164 | 0.00087147 | 0.00195762 | 0.00381708 | 0.0062907
3.201 | 6.257e-05 | 0.00031962 | 0.00085248 | 0.00192294 | 0.00386892 | 0.00628278
3.234 | 5.599e-05 | 0.00030498 | 0.00085227 | 0.00194391 | 0.0038463 | 0.00622194
3.267 | 7.374e-05 | 0.00030624 | 0.00085647 | 0.00192888 | 0.003837 | 0.00626508
3.3 | 7.225e-05 | 0.00030057 | 0.0008511 | 0.00192348 | 0.00385314 | 0.00632586