## transfer characteristics
experimental measurement data |  |  | known conditions of FET |  |  |  | results of FET performance parameters
Vgs (V) | width-normalized Id (uA/um) measured @ (Vds = 3.3 V, W = 20 um) | log(Id) | top-gate capacitance (Ctg) | Ctg ≈ | 1.15 | （uF/cm2） | threshold voltage (VT) | VT ≈ | 0.3023124 | (V)
-0.5 | 7.44e-06 | -5.128427 | 10 nm HfO2 |  |  |  | extrapolation of the linear fitting line within Vgs ∈[0.5 V, 1.5 V]
-0.49 | 7.9e-06 | -5.102373 | channel length (L) | L = | 10 | (um) | normalized transconductance (gm) @ (Vds = 3.3 V, W = 20 um) | gm =max (dId/dVgs) ≈ | 1.426025 | (uS/um)
-0.48 | 7.26e-06 | -5.139063 | channel width (W) | W = | 20 | (um) | maximal slope of the linear fitting line within Vgs ∈[0.5 V, 1.5 V]
-0.47 | 6.49e-06 | -5.187755 | elementary charge (q) | q = | 1.602e-19 | (C) | field-effect carrier mobility (uFE) @ (Vds = 3.3 V, L = 10 um) | uFE = L*gm/(Ctg*Vds) | 3.757642 | (cm2/Vs)
-0.46 | 5.79e-06 | -5.237321 |  |  |  |  | using the normalized gm result
-0.45 | 5.3e-06 | -5.275724 |  |  |  |  | maximum saturation current @ (Vds = 3.3 V, Vgs = 2 V) | Imax = | 2.4489 | (uA/um)
-0.44 | 6.09e-06 | -5.215383
-0.43 | 5.58e-06 | -5.253366
-0.42 | 5.21e-06 | -5.283162
-0.41 | 4.64e-06 | -5.333482
-0.4 | 3.97e-06 | -5.401209
-0.39 | 2.76e-06 | -5.559091
-0.38 | 2.96e-06 | -5.528708
-0.37 | 3.03e-06 | -5.518557
-0.36 | 3.18e-06 | -5.497573
-0.35 | 2.83e-06 | -5.548214
-0.34 | 2.13e-06 | -5.67162
-0.33 | 1.4e-06 | -5.853872
-0.32 | 1.35e-06 | -5.869666
-0.31 | 2.06e-06 | -5.686133
-0.3 | 1.47e-06 | -5.832683
-0.29 | 7e-07 | -6.154902
-0.28 | 1.22e-06 | -5.91364
-0.27 | 1.44e-06 | -5.841638
-0.26 | 1.31e-06 | -5.882729
-0.25 | 3.7e-07 | -6.431798
-0.24 | 1.65e-06 | -5.782516
-0.23 | 4e-07 | -6.39794
-0.22 | 4.8e-07 | -6.318759
-0.21
-0.2
-0.19
-0.18 | 1.5e-07 | -6.823909
-0.17 | 6.7e-07 | -6.173925
-0.16 | 8.6e-07 | -6.065502
-0.15 | 2.3e-07 | -6.638272
-0.14 | 2e-08 | -7.69897
-0.13 | 4.9e-07 | -6.309804
-0.12 | 1.45e-06 | -5.838632
-0.11 | 2.54e-06 | -5.595166
-0.1 | 4.26e-06 | -5.37059
-0.09 | 6.38e-06 | -5.195179
-0.08 | 1.01e-05 | -4.995679
-0.07 | 2.029e-05 | -4.692718
-0.06 | 3.437e-05 | -4.46382
-0.05 | 5.693e-05 | -4.244659
-0.04 | 9.102e-05 | -4.040863
-0.03 | 0.0001611 | -3.792904
-0.02 | 0.0002409 | -3.618163
-0.01 | 0.00030548 | -3.515017
0 | 0.00097827 | -3.009541
0.01 | 0.00139044 | -2.856848
0.02 | 0.0023331 | -2.632067
0.03 | 0.00338457 | -2.470496
0.04 | 0.00449565 | -2.347208
0.05 | 0.00589776 | -2.229313
0.06 | 0.00723537 | -2.140539
0.07 | 0.00895425 | -2.047971
0.08 | 0.01033122 | -1.985848
0.09 | 0.01204677 | -1.919129
0.1 | 0.01436958 | -1.842556
0.11 | 0.01586667 | -1.799514
0.12 | 0.015174 | -1.8189
0.13 | 0.019764 | -1.704125
0.14 | 0.023538 | -1.62823
0.15 | 0.027024 | -1.56825
0.16 | 0.031155 | -1.506472
0.17 | 0.035253 | -1.452804
0.18 | 0.039444 | -1.404019
0.19 | 0.043983 | -1.356715
0.2 | 0.048498 | -1.314276
0.21 | 0.053469 | -1.271898
0.22 | 0.059718 | -1.223895
0.23 | 0.065721 | -1.182296
0.24 | 0.071406 | -1.146265
0.25 | 0.078795 | -1.103501
0.26 | 0.083502 | -1.078303
0.27 | 0.090078 | -1.045381
0.28 | 0.097011 | -1.013179
0.29 | 0.101172 | -0.9949397
0.3 | 0.11007 | -0.958331
0.31 | 0.11652 | -0.9335995
0.32 | 0.124227 | -0.905784
0.33 | 0.13053 | -0.8842897
0.34 | 0.137547 | -0.8615489
0.35 | 0.143895 | -0.8419543
0.36 | 0.153945 | -0.8126344
0.37 | 0.164169 | -0.7847088
0.38 | 0.176802 | -0.7525128
0.39 | 0.192048 | -0.7165902
0.4 | 0.201678 | -0.6953415
0.41 | 0.217107 | -0.6633262
0.42 | 0.229806 | -0.6386386
0.43 | 0.23853 | -0.622457
0.44 | 0.2517 | -0.5991168
0.45 | 0.266895 | -0.5736596
0.46 | 0.27996 | -0.552904
0.47 | 0.29598 | -0.5287376
0.48 | 0.309015 | -0.5100204
0.49 | 0.323505 | -0.490119
0.5 | 0.335535 | -0.4742622
0.51 | 0.351195 | -0.4544517
0.52 | 0.36135 | -0.4420719
0.53 | 0.375495 | -0.4253958
0.54 | 0.390675 | -0.4081844
0.55 | 0.401115 | -0.3967311
0.56 | 0.414405 | -0.382575
0.57 | 0.431205 | -0.3653162
0.58 | 0.442725 | -0.353866
0.59 | 0.460335 | -0.336926
0.6 | 0.475635 | -0.3227262
0.61 | 0.483885 | -0.3152578
0.62 | 0.50016 | -0.300891
0.63 | 0.50979 | -0.2926087
0.64 | 0.524055 | -0.2806231
0.65 | 0.53769 | -0.269468
0.66 | 0.5481 | -0.2611402
0.67 | 0.56514 | -0.247844
0.68 | 0.568965 | -0.2449144
0.69 | 0.586335 | -0.2318542
0.7 | 0.606675 | -0.2170439
0.71 | 0.61974 | -0.2077905
0.72 | 0.63672 | -0.1960515
0.73 | 0.64653 | -0.1894113
0.74 | 0.65331 | -0.1848807
0.75 | 0.66114 | -0.1797066
0.76 | 0.677175 | -0.1692991
0.77 | 0.688455 | -0.1621244
0.78 | 0.707355 | -0.1503626
0.79 | 0.71829 | -0.1437002
0.8 | 0.725505 | -0.1393596
0.81 | 0.750495 | -0.1246522
0.82 | 0.756975 | -0.1209185
0.83 | 0.77367 | -0.1114442
0.84 | 0.789345 | -0.1027331
0.85 | 0.79824 | -0.09786651
0.86 | 0.80586 | -0.0937404
0.87 | 0.826185 | -0.08292269
0.88 | 0.83574 | -0.07792881
0.89 | 0.84138 | -0.07500782
0.9 | 0.84978 | -0.07069349
0.91 | 0.87513 | -0.05792743
0.92 | 0.88056 | -0.05524105
0.93 | 0.903435 | -0.04410309
0.94 | 0.912915 | -0.03956966
0.95 | 0.921675 | -0.03542219
0.96 | 0.94077 | -0.02651654
0.97 | 0.960405 | -0.01754559
0.98 | 0.97473 | -0.01111567
0.99 | 0.985005 | -0.006561565
1 | 0.99492 | -0.002211839
1.01 | 1.00503 | 0.002179026
1.02 | 1.01772 | 0.007628309
1.03 | 1.032165 | 0.01374913
1.04 | 1.045095 | 0.01915577
1.05 | 1.06542 | 0.02752085
1.06 | 1.076535 | 0.03202815
1.07 | 1.097685 | 0.04047773
1.08 | 1.113465 | 0.04667657
1.09 | 1.116315 | 0.04778676
1.1 | 1.148115 | 0.05998539
1.11 | 1.15152 | 0.06127149
1.12 | 1.16763 | 0.06730524
1.13 | 1.18191 | 0.07258441
1.14 | 1.198995 | 0.07881737
1.15 | 1.218855 | 0.08595204
1.16 | 1.23735 | 0.09249256
1.17 | 1.254525 | 0.09847932
1.18 | 1.27437 | 0.1052955
1.19 | 1.292715 | 0.1115028
1.2 | 1.3116 | 0.1178014
1.21 | 1.317585 | 0.1197786
1.22 | 1.344315 | 0.128501
1.23 | 1.364175 | 0.1348701
1.24 | 1.381785 | 0.1404405
1.25 | 1.405125 | 0.147715
1.26 | 1.406295 | 0.1480764
1.27 | 1.41681 | 0.1513116
1.28 | 1.43535 | 0.1569578
1.29 | 1.443825 | 0.1595146
1.3 | 1.46229 | 0.1650335
1.31 | 1.47165 | 0.1678045
1.32 | 1.478325 | 0.1697699
1.33 | 1.501245 | 0.1764516
1.34 | 1.508895 | 0.178659
1.35 | 1.53252 | 0.1854062
1.36 | 1.54017 | 0.1875687
1.37 | 1.548105 | 0.1898004
1.38 | 1.567605 | 0.1952366
1.39 | 1.54641 | 0.1893246
1.4 | 1.563585 | 0.1941215
1.41 | 1.57122 | 0.196237
1.42 | 1.58562 | 0.2001991
1.43 | 1.59381 | 0.2024365
1.44 | 1.62705 | 0.2114009
1.45 | 1.627635 | 0.211557
1.46 | 1.65207 | 0.2180284
1.47 | 1.66791 | 0.2221726
1.48 | 1.69323 | 0.228716
1.49 | 1.701615 | 0.2308613
1.5 | 1.70454 | 0.2316072
1.51 | 1.731855 | 0.2385115
1.52 | 1.75344 | 0.2438909
1.53 | 1.75251 | 0.2436605
1.54 | 1.78377 | 0.2513389
1.55 | 1.788105 | 0.252393
1.56 | 1.7976 | 0.2546931
1.57 | 1.8204 | 0.2601668
1.58 | 1.8438 | 0.2657138
1.59 | 1.8651 | 0.2707021
1.6 | 1.8969 | 0.2780444
1.61 | 1.9227 | 0.2839115
1.62 | 1.9233 | 0.284047
1.63 | 1.9431 | 0.2884952
1.64 | 1.9644 | 0.2932299
1.65 | 1.9797 | 0.2965994
1.66 | 2.0007 | 0.301182
1.67 | 1.9869 | 0.298176
1.68 | 2.0292 | 0.3073249
1.69 | 2.0346 | 0.308479
1.7 | 2.0469 | 0.3110966
1.71 | 2.0715 | 0.3162849
1.72 | 2.0835 | 0.3187935
1.73 | 2.1015 | 0.3225294
1.74 | 2.0976 | 0.3217227
1.75 | 2.1282 | 0.3280124
1.76 | 2.1567 | 0.3337897
1.77 | 2.1663 | 0.3357186
1.78 | 2.2035 | 0.3431131
1.79 | 2.2164 | 0.3456481
1.8 | 2.2095 | 0.344294
1.81 | 2.2266 | 0.3476422
1.82 | 2.2446 | 0.351139
1.83 | 2.2596 | 0.3540316
1.84 | 2.2638 | 0.3548381
1.85 | 2.2788 | 0.3577062
1.86 | 2.3025 | 0.3621996
1.87 | 2.3022 | 0.362143
1.88 | 2.3073 | 0.3631041
1.89 | 2.3076 | 0.3631605
1.9 | 2.3082 | 0.3632734
1.91 | 2.3289 | 0.3671508
1.92 | 2.3472 | 0.3705501
1.93 | 2.3439 | 0.3699391
1.94 | 2.3268 | 0.3667591
1.95 | 2.3691 | 0.3745834
1.96 | 2.3994 | 0.3801027
1.97 | 2.3874 | 0.3779252
1.98 | 2.4072 | 0.3815122
1.99 | 2.439 | 0.3872118
2 | 2.4489 | 0.3889711

## output characteristics
experimental measurement data | [6 empty] | known conditions of FET |  |  |  | results of FET performance parameters
Vds (V) | width-normalized Id (uA/um) measured @ W = 20 um | [5 empty] | top-gate capacitance (Ctg) | Ctg ≈ | 1.15 | （uF/cm2） | two-dimensional conductivity (σ2D) |  |  | (uS)
| Vgs = 0 mV | Vgs = 10 mV | Vgs = 20 mV | Vgs = 30 mV | Vgs = 40 mV | Vgs = 50 mV | 10 nm HfO2 |  |  |  | linear fitting within low-drain voltage reigm, Vds ∈[0 V, 0.165 V] | σ2D = L*(linear fitting slope)
0 | 1.31e-06 | 4.9e-07 | 1.28e-06 | 1.15e-06 | -9e-08 | -1.13e-06 | channel length (L) | L = | 10 | (um) | calculated @ Vgs = 0 V |  | 0.0008460606
0.033 | 3.86e-06 | 5.737e-05 | 0.00010872 | 0.00017091 | 0.0002476 | 0.00032175 | channel width (W) | W = | 20 | (um) | calculated @ Vgs = 10 mV |  | 0.01176182
0.066 | 9.4e-06 | 0.0001014 | 0.00020395 | 0.00032298 | 0.00047565 | 0.00061542 | elementary charge (q) | q = | 1.602e-19 | (C) | calculated @ Vgs = 20 mV |  | 0.02546788
0.099 | 1.127e-05 | 0.00013599 | 0.00027918 | 0.00046911 | 0.00069183 | 0.00091038 |  |  |  |  | calculated @ Vgs = 30 mV |  | 0.04418121
0.132 | 1.22e-05 | 0.00016824 | 0.000354 | 0.00060336 | 0.00089874 | 0.00119583 |  |  |  |  | calculated @ Vgs = 40 mV |  | 0.06667818
0.165 | 1.527e-05 | 0.00019456 | 0.0004215 | 0.00073014 | 0.0011001 | 0.00145527 |  |  |  |  | calculated @ Vgs = 50 mV |  | 0.08826667
0.198 | 1.374e-05 | 0.00021521 | 0.0004809 | 0.00084282 | 0.00128604 | 0.00174045 |  |  |  |  | width-normalized drain saturation current (Isat) |  |  | (uA/um)
0.231 | 1.715e-05 | 0.00022953 | 0.00053358 | 0.00096483 | 0.00145431 | 0.00198411 |  |  |  |  | constant fitting within saturation reigm, Vds ∈[2 V, 3.3 V] | Isat = average(Id ∈ [1.98 V, 3.3 V])
0.264 | 1.676e-05 | 0.00024228 | 0.00057885 | 0.00104637 | 0.00161733 | 0.00222324 |  |  |  |  | measured @ Vgs = 0 V |  | 3.584585e-05
0.297 | 1.64e-05 | 0.00025545 | 0.0006228 | 0.00115041 | 0.00176775 | 0.00241746 |  |  |  |  | measured @ Vgs = 10 mV |  | 0.0002303866
0.33 | 1.948e-05 | 0.00026223 | 0.00065346 | 0.00121626 | 0.00189963 | 0.00263631 |  |  |  |  | measured @ Vgs = 20 mV |  | 0.0007964898
0.363 | 1.683e-05 | 0.00026483 | 0.00069624 | 0.00130182 | 0.0020325 | 0.0028449 |  |  |  |  | measured @ Vgs = 30 mV |  | 0.001831384
0.396 | 2.019e-05 | 0.00027146 | 0.00071727 | 0.00137589 | 0.00214245 | 0.00304218 |  |  |  |  | measured @ Vgs = 40 mV |  | 0.00347118
0.429 | 1.794e-05 | 0.0002828 | 0.00074406 | 0.00143295 | 0.00223701 | 0.00328734 |  |  |  |  | measured @ Vgs = 50 mV |  | 0.005800519
0.462 | 1.86e-05 | 0.00028166 | 0.0007635 | 0.00149379 | 0.00236031 | 0.00344622
0.495 | 2.126e-05 | 0.00027015 | 0.00079092 | 0.0015657 | 0.00248772 | 0.00366426
0.528 | 1.848e-05 | 0.00028109 | 0.00079602 | 0.00159891 | 0.00258306 | 0.00376482
0.561 | 2.065e-05 | 0.0002828 | 0.00081369 | 0.00163929 | 0.00267195 | 0.00391026
0.594 | 1.977e-05 | 0.00028205 | 0.00085089 | 0.00168573 | 0.00274746 | 0.0040653
0.627 | 2.14e-05 | 0.00027436 | 0.00083784 | 0.00172404 | 0.00282528 | 0.00418074
0.66 | 1.995e-05 | 0.00028115 | 0.0008514 | 0.00178806 | 0.00287964 | 0.00431328
0.693 | 2.074e-05 | 0.00027322 | 0.00083532 | 0.00181077 | 0.00295284 | 0.00441258
0.726 | 2.248e-05 | 0.00028319 | 0.00084585 | 0.00181194 | 0.00297093 | 0.00452064
0.759 | 2.139e-05 | 0.00027811 | 0.00085887 | 0.00184773 | 0.00305688 | 0.00464178
0.792 | 2.184e-05 | 0.0002767 | 0.0008424 | 0.00186459 | 0.00304983 | 0.00477594
0.825 | 2.018e-05 | 0.00027236 | 0.00085887 | 0.00189444 | 0.00310932 | 0.0048525
0.858 | 2.328e-05 | 0.00026925 | 0.00084747 | 0.00190722 | 0.00318612 | 0.00495984
0.891 | 2.147e-05 | 0.00027128 | 0.00085371 | 0.00191727 | 0.00322692 | 0.00503466
0.924 | 2.218e-05 | 0.00025958 | 0.00085089 | 0.00194451 | 0.00324744 | 0.00510534
0.957 | 2.397e-05 | 0.00026221 | 0.00085233 | 0.00193068 | 0.0032832 | 0.00510096
0.99 | 2.291e-05 | 0.00025329 | 0.00085848 | 0.00192825 | 0.0032874 | 0.00516348
1.023 | 2.437e-05 | 0.00024453 | 0.00087933 | 0.00194022 | 0.00331182 | 0.00523746
1.056 | 2.297e-05 | 0.00025366 | 0.00087867 | 0.00192888 | 0.00334848 | 0.00525918
1.089 | 2.358e-05 | 0.00025421 | 0.00088293 | 0.00189984 | 0.00339198 | 0.00540276
1.122 | 2.491e-05 | 0.00025977 | 0.00086583 | 0.00194046 | 0.00339042 | 0.00540342
1.155 | 2.382e-05 | 0.00025982 | 0.00086712 | 0.00196848 | 0.00337362 | 0.00539748
1.188 | 2.655e-05 | 0.00026537 | 0.0008628 | 0.00195525 | 0.00339612 | 0.00553038
1.221 | 2.356e-05 | 0.00026161 | 0.00085434 | 0.00192456 | 0.00339582 | 0.00554616
1.254 | 2.648e-05 | 0.00025422 | 0.00087405 | 0.00195285 | 0.00338328 | 0.00563874
1.287 | 2.369e-05 | 0.0002568 | 0.00085368 | 0.00196998 | 0.00339336 | 0.0056139
1.32 | 2.7e-05 | 0.00024575 | 0.00086523 | 0.00196245 | 0.00339918 | 0.00563664
1.353 | 2.758e-05 | 0.00025693 | 0.00086418 | 0.0019269 | 0.0034014 | 0.0057003
1.386 | 2.716e-05 | 0.00025662 | 0.00088668 | 0.00195468 | 0.00343938 | 0.00562698
1.419 | 2.525e-05 | 0.00025708 | 0.00089103 | 0.0019524 | 0.00348474 | 0.00567486
1.452 | 2.799e-05 | 0.00026415 | 0.00087069 | 0.00190245 | 0.00345606 | 0.00566472
1.485 | 2.799e-05 | 0.00026075 | 0.00086763 | 0.00191601 | 0.0034356 | 0.00577224
1.518 | 2.598e-05 | 0.00025579 | 0.00085317 | 0.0019227 | 0.00344496 | 0.00574518
1.551 | 2.597e-05 | 0.00025802 | 0.00086052 | 0.00192489 | 0.00347778 | 0.0057315
1.584 | 2.77e-05 | 0.0002544 | 0.00085914 | 0.00189939 | 0.00346278 | 0.00571752
1.617 | 2.977e-05 | 0.00025995 | 0.00085809 | 0.00189567 | 0.0035052 | 0.00572598
1.65 | 3.014e-05 | 0.00025304 | 0.00084951 | 0.00189339 | 0.0034887 | 0.00580974
1.683 | 2.898e-05 | 0.00025458 | 0.00084033 | 0.00191337 | 0.00348792 | 0.00578268
1.716 | 2.91e-05 | 0.00024732 | 0.00083994 | 0.00189708 | 0.00357126 | 0.00578544
1.749 | 2.898e-05 | 0.00024129 | 0.00084618 | 0.00189741 | 0.00352914 | 0.00576906
1.782 | 3.101e-05 | 0.00023516 | 0.00083676 | 0.00189507 | 0.00356556 | 0.00569094
1.815 | 3.059e-05 | 0.00023804 | 0.00082743 | 0.00186612 | 0.00345612 | 0.00575232
1.848 | 3.147e-05 | 0.00023702 | 0.00080793 | 0.00185469 | 0.00349674 | 0.00592578
1.881 | 2.959e-05 | 0.00023605 | 0.00081708 | 0.00186399 | 0.00350118 | 0.00584868
1.914 | 3.036e-05 | 0.00024019 | 0.00083088 | 0.0019104 | 0.00350376 | 0.00590106
1.947 | 2.984e-05 | 0.00023696 | 0.0008037 | 0.00192588 | 0.00350406 | 0.00583062
1.98 | 3.077e-05 | 0.0002384 | 0.0008253 | 0.00190302 | 0.0035217 | 0.0058011
2.013 | 3.319e-05 | 0.00023547 | 0.00083262 | 0.00189111 | 0.0035298 | 0.0057738
2.046 | 3.393e-05 | 0.00023962 | 0.00084363 | 0.00184566 | 0.00348744 | 0.00577854
2.079 | 3.485e-05 | 0.00023278 | 0.00082515 | 0.00186057 | 0.00354072 | 0.0058449
2.112 | 3.557e-05 | 0.00023626 | 0.00081849 | 0.00188514 | 0.00354018 | 0.00579066
2.145 | 3.631e-05 | 0.00023658 | 0.00082014 | 0.00187764 | 0.00346752 | 0.00581286
2.178 | 3.187e-05 | 0.00023041 | 0.00082176 | 0.00194733 | 0.00348402 | 0.00581592
2.211 | 3.047e-05 | 0.00023139 | 0.00082803 | 0.00187575 | 0.00350244 | 0.00575046
2.244 | 3.16e-05 | 0.00022839 | 0.0008163 | 0.00192246 | 0.00345834 | 0.00581754
2.277 | 3.254e-05 | 0.00023355 | 0.00082137 | 0.0019182 | 0.00349836 | 0.00567774
2.31 | 3.467e-05 | 0.00022583 | 0.00081093 | 0.00190614 | 0.00348576 | 0.00573924
2.343 | 3.412e-05 | 0.00022685 | 0.00082614 | 0.00190452 | 0.0035091 | 0.00569166
2.376 | 3.672e-05 | 0.00023716 | 0.00082074 | 0.0018912 | 0.0034713 | 0.00572778
2.409 | 3.602e-05 | 0.00023516 | 0.00080496 | 0.00188097 | 0.00354756 | 0.00585144
2.442 | 3.437e-05 | 0.00022998 | 0.0008037 | 0.00185964 | 0.00353292 | 0.00575682
2.475 | 3.436e-05 | 0.00023028 | 0.0008046 | 0.00188619 | 0.0035061 | 0.00576342
2.508 | 3.448e-05 | 0.0002362 | 0.00080385 | 0.0018582 | 0.00347304 | 0.00575862
2.541 | 3.472e-05 | 0.00023018 | 0.00077199 | 0.00185382 | 0.00344502 | 0.00580398
2.574 | 3.456e-05 | 0.00023246 | 0.0007788 | 0.00183273 | 0.00349002 | 0.005736
2.607 | 3.544e-05 | 0.00023146 | 0.00079125 | 0.00183201 | 0.00348936 | 0.00578088
2.64 | 3.531e-05 | 0.0002312 | 0.00078348 | 0.0018459 | 0.00347394 | 0.00579624
2.673 | 3.689e-05 | 0.00022244 | 0.00077424 | 0.00188172 | 0.0034197 | 0.00578202
2.706 | 3.523e-05 | 0.00021053 | 0.00077625 | 0.00186153 | 0.00346188 | 0.00581334
2.739 | 3.478e-05 | 0.00021303 | 0.00078387 | 0.00185145 | 0.00342768 | 0.00573204
2.772 | 3.481e-05 | 0.00022029 | 0.00077202 | 0.00183231 | 0.00349896 | 0.00586146
2.805 | 3.628e-05 | 0.00022259 | 0.000786 | 0.00179643 | 0.00350274 | 0.00586464
2.838 | 3.629e-05 | 0.00022098 | 0.00080139 | 0.00180279 | 0.00345618 | 0.00581454
2.871 | 3.608e-05 | 0.00021758 | 0.00080466 | 0.00179466 | 0.00339894 | 0.00587688
2.904 | 3.869e-05 | 0.00022021 | 0.00077622 | 0.00174216 | 0.0034503 | 0.0058278
2.937 | 3.847e-05 | 0.00022312 | 0.00078237 | 0.00179814 | 0.00345276 | 0.00581382
2.97 | 3.857e-05 | 0.00022186 | 0.00077925 | 0.00178131 | 0.00342006 | 0.00581496
3.003 | 3.653e-05 | 0.00023916 | 0.00079119 | 0.00175404 | 0.0034551 | 0.00579744
3.036 | 3.767e-05 | 0.00023551 | 0.00079827 | 0.00177252 | 0.0034038 | 0.0057939
3.069 | 3.753e-05 | 0.00023607 | 0.00078813 | 0.00178632 | 0.00342726 | 0.00591456
3.102 | 3.913e-05 | 0.00024104 | 0.00076926 | 0.00174822 | 0.00336936 | 0.00590616
3.135 | 3.872e-05 | 0.00023492 | 0.00076854 | 0.00172041 | 0.00340302 | 0.00585672
3.168 | 3.995e-05 | 0.00023915 | 0.00077796 | 0.00174339 | 0.00340332 | 0.0058482
3.201 | 3.94e-05 | 0.00023274 | 0.00076692 | 0.00172125 | 0.00346668 | 0.00584832
3.234 | 3.956e-05 | 0.00023991 | 0.00077475 | 0.00173685 | 0.0035211 | 0.00583782
3.267 | 3.912e-05 | 0.00023713 | 0.00075867 | 0.00176052 | 0.00345306 | 0.0057813
3.3 | 4.011e-05 | 0.00022798 | 0.00077289 | 0.00172254 | 0.00347184 | 0.00576576