## transfer characteristics
experimental measurement data |  |  | known conditions of FET |  |  |  | results of FET performance parameters
Vgs (V) | width-normalized Id (uA/um) measured @ (Vds = 3.3 V, W = 20 um) | log(Id) | top-gate capacitance (Ctg) | Ctg ≈ | 1.15 | （uF/cm2） | threshold voltage (VT) | VT ≈ | 0.2954929 | (V)
-0.5 | 6.98e-06 | -5.156145 | 10 nm HfO2 |  |  |  | extrapolation of the linear fitting line within Vgs ∈[0.5 V, 1.5 V]
-0.49 | 6.34e-06 | -5.197911 | channel length (L) | L = | 10 | (um) | normalized transconductance (gm) @ (Vds = 3.3 V, W = 20 um) | gm =max (dId/dVgs) ≈ | 1.4455 | (uS/um)
-0.48 | 5.39e-06 | -5.268411 | channel width (W) | W = | 20 | (um) | maximal slope of the linear fitting line within Vgs ∈[0.5 V, 1.5 V]
-0.47 | 5.91e-06 | -5.228413 | elementary charge (q) | q = | 1.602e-19 | (C) | field-effect carrier mobility (uFE) @ (Vds = 3.3 V, L = 10 um) | uFE = L*gm/(Ctg*Vds) | 3.808959 | (cm2/Vs)
-0.46 | 5.21e-06 | -5.283162 |  |  |  |  | using the normalized gm result
-0.45 | 4.73e-06 | -5.325139 |  |  |  |  | maximum saturation current @ (Vds = 3.3 V, Vgs = 2 V) | Imax = | 2.4177 | (uA/um)
-0.44 | 3.51e-06 | -5.454693
-0.43 | 3.27e-06 | -5.485452
-0.42 | 3.13e-06 | -5.504456
-0.41 | 3.2e-06 | -5.49485
-0.4 | 2.77e-06 | -5.55752
-0.39 | 3.32e-06 | -5.478862
-0.38 | 2.61e-06 | -5.583359
-0.37 | 1.94e-06 | -5.712198
-0.36 | 1.64e-06 | -5.785156
-0.35 | 2.21e-06 | -5.655608
-0.34 | 2.73e-06 | -5.563837
-0.33 | 1.53e-06 | -5.815309
-0.32 | 9.2e-07 | -6.036212
-0.31 | 6.8e-07 | -6.167491
-0.3 | 7.8e-07 | -6.107905
-0.29 | 9.4e-07 | -6.026872
-0.28 | 1.57e-06 | -5.8041
-0.27 | 7e-07 | -6.154902
-0.26 | 1.09e-06 | -5.962574
-0.25 | 1.02e-06 | -5.9914
-0.24 | 4.7e-07 | -6.327902
-0.23 | 2.4e-07 | -6.619789
-0.22 | 5.1e-07 | -6.29243
-0.21
-0.2
-0.19 | 9e-07 | -6.045757
-0.18 | 2.3e-07 | -6.638272
-0.17 | 1.1e-07 | -6.958607
-0.16
-0.15
-0.14 | 9.2e-07 | -6.036212
-0.13 | 2.7e-07 | -6.568636
-0.12
-0.11 | 1.5e-07 | -6.823909
-0.1 | 7e-07 | -6.154902
-0.09 | 2.61e-06 | -5.583359
-0.08 | 4.85e-06 | -5.314258
-0.07 | 1.103e-05 | -4.957424
-0.06 | 1.568e-05 | -4.804654
-0.05 | 2.957e-05 | -4.529149
-0.04 | 5.031e-05 | -4.298346
-0.03 | 8.011e-05 | -4.096313
-0.02 | 0.00013646 | -3.864995
-0.01 | 0.00010893 | -3.962852
0 | 0.00041094 | -3.386222
0.01 | 0.00091041 | -3.040763
0.02 | 0.00135438 | -2.868259
0.03 | 0.00220944 | -2.655718
0.04 | 0.0032373 | -2.489817
0.05 | 0.00421797 | -2.374897
0.06 | 0.00542931 | -2.265255
0.07 | 0.00688362 | -2.162183
0.08 | 0.00857139 | -2.066949
0.09 | 0.00996903 | -2.001347
0.1 | 0.01182231 | -1.927298
0.11 | 0.01408338 | -1.851293
0.12 | 0.01592697 | -1.797867
0.13 | 0.015237 | -1.817101
0.14 | 0.019464 | -1.710768
0.15 | 0.023778 | -1.623825
0.16 | 0.02871 | -1.541967
0.17 | 0.032595 | -1.486849
0.18 | 0.036822 | -1.433893
0.19 | 0.041079 | -1.38638
0.2 | 0.045729 | -1.339808
0.21 | 0.047415 | -1.324084
0.22 | 0.052533 | -1.279568
0.23 | 0.057192 | -1.242665
0.24 | 0.063273 | -1.198782
0.25 | 0.068973 | -1.161321
0.26 | 0.076335 | -1.117276
0.27 | 0.080007 | -1.096872
0.28 | 0.087342 | -1.058777
0.29 | 0.094137 | -1.02624
0.3 | 0.10302 | -0.9870785
0.31 | 0.110667 | -0.9559819
0.32 | 0.115743 | -0.9365053
0.33 | 0.121155 | -0.9166587
0.34 | 0.130539 | -0.8842597
0.35 | 0.13671 | -0.8641997
0.36 | 0.144912 | -0.8388956
0.37 | 0.153831 | -0.8129561
0.38 | 0.160608 | -0.7942328
0.39 | 0.161937 | -0.7906539
0.4 | 0.174582 | -0.7580005
0.41 | 0.185112 | -0.7325654
0.42 | 0.196989 | -0.705558
0.43 | 0.213999 | -0.6695883
0.44 | 0.213882 | -0.6698258
0.45 | 0.230028 | -0.6382193
0.46 | 0.245688 | -0.6096161
0.47 | 0.249135 | -0.6035653
0.48 | 0.265005 | -0.5767459
0.49 | 0.27879 | -0.5547228
0.5 | 0.29448 | -0.5309442
0.51 | 0.309555 | -0.5092622
0.52 | 0.32604 | -0.4867291
0.53 | 0.345015 | -0.462162
0.54 | 0.360135 | -0.4435347
0.55 | 0.36975 | -0.4320918
0.56 | 0.3846 | -0.4149907
0.57 | 0.401625 | -0.3961793
0.58 | 0.411435 | -0.3856988
0.59 | 0.427665 | -0.3688963
0.6 | 0.43926 | -0.3572783
0.61 | 0.45843 | -0.338727
0.62 | 0.472365 | -0.3257223
0.63 | 0.476865 | -0.3216046
0.64 | 0.488115 | -0.3114778
0.65 | 0.50697 | -0.2950177
0.66 | 0.518655 | -0.2851214
0.67 | 0.53892 | -0.2684757
0.68 | 0.55443 | -0.2561533
0.69 | 0.57078 | -0.2435313
0.7 | 0.5841 | -0.2335128
0.71 | 0.58938 | -0.2296046
0.72 | 0.60981 | -0.2148055
0.73 | 0.617055 | -0.2096761
0.74 | 0.635655 | -0.1967785
0.75 | 0.657075 | -0.1823851
0.76 | 0.67047 | -0.1736206
0.77 | 0.68751 | -0.162721
0.78 | 0.70293 | -0.1530879
0.79 | 0.72468 | -0.1398537
0.8 | 0.74298 | -0.1290229
0.81 | 0.75747 | -0.1206346
0.82 | 0.762765 | -0.1176092
0.83 | 0.784995 | -0.1051331
0.84 | 0.79206 | -0.1012419
0.85 | 0.80607 | -0.09362724
0.86 | 0.82785 | -0.08204835
0.87 | 0.847335 | -0.07194485
0.88 | 0.85773 | -0.0666494
0.89 | 0.87846 | -0.05627801
0.9 | 0.87666 | -0.05716881
0.91 | 0.895215 | -0.04807265
0.92 | 0.90729 | -0.04225388
0.93 | 0.916605 | -0.03781778
0.94 | 0.94278 | -0.02558964
0.95 | 0.951105 | -0.02177154
0.96 | 0.95883 | -0.01825839
0.97 | 0.97845 | -0.009461362
0.98 | 0.99498 | -0.002185649
0.99 | 1.00626 | 0.002710209
1 | 1.018365 | 0.007903465
1.01 | 1.046355 | 0.01967905
1.02 | 1.055235 | 0.02334919
1.03 | 1.081335 | 0.03396026
1.04 | 1.099515 | 0.04120116
1.05 | 1.109085 | 0.04496483
1.06 | 1.12584 | 0.05147667
1.07 | 1.14711 | 0.05960507
1.08 | 1.158555 | 0.06391666
1.09 | 1.19148 | 0.07608676
1.1 | 1.20525 | 0.08107714
1.11 | 1.22811 | 0.08923727
1.12 | 1.248705 | 0.09645985
1.13 | 1.23891 | 0.09303976
1.14 | 1.257555 | 0.09952699
1.15 | 1.26369 | 0.1016405
1.16 | 1.276695 | 0.1060872
1.17 | 1.286115 | 0.1092798
1.18 | 1.291875 | 0.1112205
1.19 | 1.304715 | 0.1155157
1.2 | 1.33005 | 0.123868
1.21 | 1.353465 | 0.131447
1.22 | 1.360755 | 0.1337799
1.23 | 1.380525 | 0.1400443
1.24 | 1.38438 | 0.1412553
1.25 | 1.41378 | 0.1503818
1.26 | 1.409835 | 0.1491683
1.27 | 1.42251 | 0.1530553
1.28 | 1.43397 | 0.1565401
1.29 | 1.454025 | 0.1625719
1.3 | 1.4514 | 0.1617871
1.31 | 1.46352 | 0.1653987
1.32 | 1.48653 | 0.1721737
1.33 | 1.49262 | 0.1739493
1.34 | 1.5081 | 0.1784301
1.35 | 1.515255 | 0.1804857
1.36 | 1.52754 | 0.1839926
1.37 | 1.550595 | 0.1904984
1.38 | 1.58103 | 0.1989401
1.39 | 1.59117 | 0.2017166
1.4 | 1.60074 | 0.2043208
1.41 | 1.621215 | 0.2098406
1.42 | 1.64007 | 0.2148624
1.43 | 1.65351 | 0.2184068
1.44 | 1.68069 | 0.2254876
1.45 | 1.699995 | 0.2304476
1.46 | 1.72029 | 0.2356017
1.47 | 1.73073 | 0.2382293
1.48 | 1.75821 | 0.2450707
1.49 | 1.748505 | 0.2426669
1.5 | 1.768635 | 0.2476382
1.51 | 1.784085 | 0.2514155
1.52 | 1.7664 | 0.2470891
1.53 | 1.7682 | 0.2475314
1.54 | 1.7808 | 0.2506151
1.55 | 1.8198 | 0.2600237
1.56 | 1.8333 | 0.2632335
1.57 | 1.8393 | 0.2646526
1.58 | 1.8105 | 0.2577985
1.59 | 1.8426 | 0.2654311
1.6 | 1.8624 | 0.270073
1.61 | 1.866 | 0.2709116
1.62 | 1.8825 | 0.274735
1.63 | 1.9008 | 0.2789364
1.64 | 1.9071 | 0.2803735
1.65 | 1.9377 | 0.2872865
1.66 | 1.9581 | 0.2918349
1.67 | 1.9527 | 0.2906355
1.68 | 1.98 | 0.2966652
1.69 | 2.0067 | 0.3024825
1.7 | 2.0289 | 0.3072606
1.71 | 2.019 | 0.3051363
1.72 | 2.0373 | 0.309055
1.73 | 2.0607 | 0.3140148
1.74 | 2.0787 | 0.3177918
1.75 | 2.0862 | 0.3193559
1.76 | 2.0652 | 0.3149621
1.77 | 2.0835 | 0.3187935
1.78 | 2.0919 | 0.3205409
1.79 | 2.1048 | 0.3232108
1.8 | 2.112 | 0.3246939
1.81 | 2.1249 | 0.3273385
1.82 | 2.1414 | 0.3306978
1.83 | 2.1435 | 0.3311235
1.84 | 2.1747 | 0.3373994
1.85 | 2.1864 | 0.3397296
1.86 | 2.2044 | 0.3432904
1.87 | 2.2248 | 0.347291
1.88 | 2.2245 | 0.3472324
1.89 | 2.2341 | 0.3491026
1.9 | 2.2701 | 0.356045
1.91 | 2.2851 | 0.3589052
1.92 | 2.3079 | 0.363217
1.93 | 2.3265 | 0.3667031
1.94 | 2.373 | 0.3752977
1.95 | 2.3793 | 0.3764492
1.96 | 2.3961 | 0.3795049
1.97 | 2.4333 | 0.3861957
1.98 | 2.442 | 0.3877457
1.99 | 2.421 | 0.3839948
2 | 2.4177 | 0.3834024

## output characteristics
experimental measurement data | [6 empty] | known conditions of FET |  |  |  | results of FET performance parameters
Vds (V) | width-normalized Id (uA/um) measured @ W = 20 um | [5 empty] | top-gate capacitance (Ctg) | Ctg ≈ | 1.15 | （uF/cm2） | two-dimensional conductivity (σ2D) |  |  | (uS)
| Vgs = 0 mV | Vgs = 10 mV | Vgs = 20 mV | Vgs = 30 mV | Vgs = 40 mV | Vgs = 50 mV | 10 nm HfO2 |  |  |  | linear fitting within low-drain voltage reigm, Vds ∈[0 V, 0.165 V] | σ2D = L*(linear fitting slope)
0 | -1.4e-07 | -4.34e-06 | -1.731e-05 | -1.886e-05 | -3.007e-05 | -4.018e-05 | channel length (L) | L = | 10 | (um) | calculated @ Vgs = 0 V |  | 0.0008848485
0.033 | 4.05e-06 | 5.609e-05 | 0.0001051 | 0.00015141 | 0.00020643 | 0.00029242 | channel width (W) | W = | 20 | (um) | calculated @ Vgs = 10 mV |  | 0.01272424
0.066 | 9.57e-06 | 0.00010276 | 0.00020178 | 0.00031926 | 0.00043959 | 0.00059421 | elementary charge (q) | q = | 1.602e-19 | (C) | calculated @ Vgs = 20 mV |  | 0.02758
0.099 | 1.252e-05 | 0.00014458 | 0.00029114 | 0.00047142 | 0.00065427 | 0.0008931 |  |  |  |  | calculated @ Vgs = 30 mV |  | 0.04714303
0.132 | 1.219e-05 | 0.00017602 | 0.00036132 | 0.00063039 | 0.0008673 | 0.00117462 |  |  |  |  | calculated @ Vgs = 40 mV |  | 0.06566606
0.165 | 1.446e-05 | 0.00020561 | 0.00043776 | 0.000759 | 0.00105342 | 0.00147483 |  |  |  |  | calculated @ Vgs = 50 mV |  | 0.09181879
0.198 | 1.738e-05 | 0.00022793 | 0.00050118 | 0.00087432 | 0.0012531 | 0.00175056 |  |  |  |  | width-normalized drain saturation current (Isat) |  |  | (uA/um)
0.231 | 1.548e-05 | 0.00024705 | 0.00055818 | 0.00100893 | 0.00142953 | 0.00201972 |  |  |  |  | constant fitting within saturation reigm, Vds ∈[2 V, 3.3 V] | Isat = average(Id ∈ [1.98 V, 3.3 V])
0.264 | 1.941e-05 | 0.00025271 | 0.00061464 | 0.00110541 | 0.00158445 | 0.00224385 |  |  |  |  | measured @ Vgs = 0 V |  | 6.211195e-05
0.297 | 1.803e-05 | 0.00026813 | 0.00066354 | 0.00122532 | 0.00176685 | 0.00247551 |  |  |  |  | measured @ Vgs = 10 mV |  | 0.0002931246
0.33 | 2.042e-05 | 0.00027809 | 0.00070068 | 0.00130914 | 0.00192735 | 0.0026649 |  |  |  |  | measured @ Vgs = 20 mV |  | 0.0008945115
0.363 | 1.976e-05 | 0.00028105 | 0.0007389 | 0.0013926 | 0.00203688 | 0.00285903 |  |  |  |  | measured @ Vgs = 30 mV |  | 0.001923419
0.396 | 1.937e-05 | 0.00028983 | 0.00076689 | 0.00142662 | 0.00218943 | 0.0030597 |  |  |  |  | measured @ Vgs = 40 mV |  | 0.003710772
0.429 | 2.138e-05 | 0.00028178 | 0.00077799 | 0.0015087 | 0.00231954 | 0.00323886 |  |  |  |  | measured @ Vgs = 50 mV |  | 0.006198146
0.462 | 1.974e-05 | 0.0002895 | 0.00081483 | 0.00158934 | 0.00241938 | 0.00341934
0.495 | 2.139e-05 | 0.00029179 | 0.00082776 | 0.00161544 | 0.00256431 | 0.00361872
0.528 | 2.138e-05 | 0.00030015 | 0.00084603 | 0.00168441 | 0.00262953 | 0.00379038
0.561 | 2.156e-05 | 0.00030387 | 0.00085398 | 0.00173115 | 0.00274623 | 0.00398364
0.594 | 2.137e-05 | 0.00030792 | 0.000873 | 0.00177978 | 0.00284748 | 0.00415086
0.627 | 2.312e-05 | 0.00030168 | 0.00090096 | 0.00181593 | 0.00291249 | 0.00432288
0.66 | 2.188e-05 | 0.00031689 | 0.00090645 | 0.00184206 | 0.00301566 | 0.00447594
0.693 | 2.258e-05 | 0.00031656 | 0.00092496 | 0.00187287 | 0.00306003 | 0.00459144
0.726 | 2.447e-05 | 0.00031824 | 0.00092394 | 0.0018924 | 0.00312333 | 0.00471366
0.759 | 2.265e-05 | 0.00031806 | 0.00093891 | 0.0019236 | 0.00318786 | 0.00482538
0.792 | 2.624e-05 | 0.0003219 | 0.0009459 | 0.00191481 | 0.00325764 | 0.00493404
0.825 | 2.297e-05 | 0.00031473 | 0.00094953 | 0.00194613 | 0.00335118 | 0.00497448
0.858 | 2.63e-05 | 0.00032415 | 0.00097833 | 0.00197097 | 0.00335442 | 0.00515112
0.891 | 2.454e-05 | 0.00033591 | 0.00097128 | 0.00200373 | 0.0033747 | 0.00520992
0.924 | 2.678e-05 | 0.00033366 | 0.00098277 | 0.00201633 | 0.00343338 | 0.00527874
0.957 | 2.483e-05 | 0.00033393 | 0.00096306 | 0.00200385 | 0.00347478 | 0.0053853
0.99 | 2.417e-05 | 0.00032976 | 0.00094947 | 0.00198393 | 0.00351246 | 0.00541746
1.023 | 2.865e-05 | 0.00033384 | 0.00095376 | 0.00201741 | 0.0035532 | 0.00550926
1.056 | 2.741e-05 | 0.00032784 | 0.00095793 | 0.00206592 | 0.00354918 | 0.00559542
1.089 | 2.861e-05 | 0.00032511 | 0.00095532 | 0.00207303 | 0.00358704 | 0.0056841
1.122 | 2.798e-05 | 0.00032943 | 0.00096324 | 0.00207801 | 0.0035946 | 0.00573618
1.155 | 2.605e-05 | 0.00031257 | 0.00095031 | 0.00204705 | 0.00360732 | 0.00584628
1.188 | 2.965e-05 | 0.00032706 | 0.00094509 | 0.00204198 | 0.00361764 | 0.00590718
1.221 | 2.992e-05 | 0.00031938 | 0.00093411 | 0.00206265 | 0.0036273 | 0.0058302
1.254 | 2.843e-05 | 0.00031029 | 0.00092148 | 0.00199734 | 0.0036216 | 0.0058608
1.287 | 2.928e-05 | 0.00030135 | 0.00093276 | 0.00201849 | 0.00365556 | 0.00599706
1.32 | 3.099e-05 | 0.00030702 | 0.0009288 | 0.00201615 | 0.00368904 | 0.00604926
1.353 | 3.17e-05 | 0.0003054 | 0.00094134 | 0.00203757 | 0.0037257 | 0.0060486
1.386 | 3.176e-05 | 0.00030516 | 0.00093285 | 0.00205284 | 0.00374664 | 0.00613482
1.419 | 3.1e-05 | 0.00030405 | 0.00093051 | 0.00203862 | 0.00376686 | 0.00611814
1.452 | 2.962e-05 | 0.00030051 | 0.00091803 | 0.00207717 | 0.00377664 | 0.00607068
1.485 | 2.959e-05 | 0.00030015 | 0.00090693 | 0.00205962 | 0.00377436 | 0.0061302
1.518 | 3.199e-05 | 0.00030528 | 0.00092673 | 0.00205086 | 0.00381222 | 0.00614472
1.551 | 3.36e-05 | 0.00030444 | 0.00091929 | 0.00206154 | 0.00380334 | 0.00616386
1.584 | 3.457e-05 | 0.00030207 | 0.00092151 | 0.00206613 | 0.00375522 | 0.00615132
1.617 | 3.499e-05 | 0.00029777 | 0.00092097 | 0.00207744 | 0.00371562 | 0.00619782
1.65 | 3.491e-05 | 0.00029535 | 0.00091398 | 0.00212331 | 0.00371136 | 0.00611748
1.683 | 3.287e-05 | 0.00030264 | 0.00091629 | 0.0020934 | 0.00371442 | 0.00613842
1.716 | 3.102e-05 | 0.0002908 | 0.00090345 | 0.00210093 | 0.00369498 | 0.00616764
1.749 | 3.118e-05 | 0.00030152 | 0.00089652 | 0.00210003 | 0.00368514 | 0.006222
1.782 | 3.095e-05 | 0.00030507 | 0.00090666 | 0.0020712 | 0.00372924 | 0.00624348
1.815 | 3.024e-05 | 0.00030303 | 0.00090669 | 0.00204843 | 0.00370722 | 0.00628224
1.848 | 3.389e-05 | 0.00030177 | 0.00089109 | 0.00204417 | 0.00372786 | 0.00626364
1.881 | 3.574e-05 | 0.00029901 | 0.00088521 | 0.00203355 | 0.0037317 | 0.00619266
1.914 | 3.684e-05 | 0.00029952 | 0.0008838 | 0.00197733 | 0.00374898 | 0.00623082
1.947 | 3.431e-05 | 0.00030354 | 0.00090177 | 0.00196686 | 0.00375144 | 0.00617226
1.98 | 3.339e-05 | 0.00030165 | 0.0008961 | 0.00197964 | 0.00372312 | 0.00619032
2.013 | 3.341e-05 | 0.00030174 | 0.00088296 | 0.00199476 | 0.00371772 | 0.00622416
2.046 | 3.274e-05 | 0.00030086 | 0.00089868 | 0.00196761 | 0.00374088 | 0.00626802
2.079 | 3.51e-05 | 0.00030156 | 0.00091401 | 0.00198819 | 0.0037749 | 0.00628722
2.112 | 3.497e-05 | 0.00029913 | 0.00091797 | 0.00196431 | 0.00375456 | 0.00624312
2.145 | 3.787e-05 | 0.00030264 | 0.00092118 | 0.0019881 | 0.00373554 | 0.00625092
2.178 | 3.782e-05 | 0.00029835 | 0.00090876 | 0.00197703 | 0.0037533 | 0.00622956
2.211 | 3.844e-05 | 0.00029111 | 0.00091809 | 0.00197796 | 0.00378852 | 0.00631758
2.244 | 3.793e-05 | 0.00028712 | 0.00091362 | 0.00196524 | 0.003711 | 0.00633
2.277 | 3.717e-05 | 0.00029405 | 0.00091353 | 0.00193992 | 0.00376734 | 0.00626862
2.31 | 3.744e-05 | 0.00028502 | 0.00090699 | 0.00193359 | 0.00370374 | 0.0062853
2.343 | 4.551e-05 | 0.00027993 | 0.00092361 | 0.00192057 | 0.00375522 | 0.00628392
2.376 | 4.832e-05 | 0.00027977 | 0.00092367 | 0.00194631 | 0.00369924 | 0.00630696
2.409 | 5.058e-05 | 0.0002781 | 0.0009207 | 0.00194523 | 0.00370002 | 0.00630702
2.442 | 5.586e-05 | 0.00028201 | 0.00090369 | 0.00193137 | 0.00374706 | 0.0063009
2.475 | 5.372e-05 | 0.00027508 | 0.00090195 | 0.00195279 | 0.00374478 | 0.00624102
2.508 | 5.142e-05 | 0.00026031 | 0.00090417 | 0.00193992 | 0.00375054 | 0.0062151
2.541 | 5.151e-05 | 0.00027716 | 0.00090924 | 0.00195186 | 0.0037572 | 0.00625788
2.574 | 5.654e-05 | 0.00026555 | 0.00090837 | 0.00194337 | 0.00374172 | 0.00621024
2.607 | 6.102e-05 | 0.00026428 | 0.00090195 | 0.00192471 | 0.00372876 | 0.00619134
2.64 | 6.903e-05 | 0.00025359 | 0.00090981 | 0.00196368 | 0.003705 | 0.00615552
2.673 | 7.661e-05 | 0.0002618 | 0.00089739 | 0.00191244 | 0.003687 | 0.00621552
2.706 | 7.062e-05 | 0.00026866 | 0.00088389 | 0.00191397 | 0.00373032 | 0.00623358
2.739 | 6.583e-05 | 0.00026846 | 0.00089451 | 0.00190965 | 0.00365976 | 0.00620748
2.772 | 7.168e-05 | 0.0002621 | 0.00091806 | 0.00193905 | 0.00370572 | 0.0061491
2.805 | 6.711e-05 | 0.00027002 | 0.00089061 | 0.00190569 | 0.00365004 | 0.00617964
2.838 | 6.668e-05 | 0.00028627 | 0.00088773 | 0.00187413 | 0.0036342 | 0.00617676
2.871 | 6.884e-05 | 0.00030218 | 0.00088821 | 0.00185517 | 0.00369768 | 0.00614808
2.904 | 6.62e-05 | 0.00030207 | 0.00088116 | 0.00190035 | 0.0037191 | 0.00617232
2.937 | 7.15e-05 | 0.00028063 | 0.00087213 | 0.0018639 | 0.0037179 | 0.00626268
2.97 | 7.081e-05 | 0.00029979 | 0.00087072 | 0.00190038 | 0.0037053 | 0.00617454
3.003 | 6.966e-05 | 0.00031059 | 0.00086619 | 0.00188685 | 0.00372486 | 0.00617808
3.036 | 8.007e-05 | 0.00031002 | 0.00088719 | 0.00190716 | 0.00365838 | 0.00616608
3.069 | 6.647e-05 | 0.00030414 | 0.00086796 | 0.00185778 | 0.00367926 | 0.00609912
3.102 | 7.911e-05 | 0.00030765 | 0.00086676 | 0.00185541 | 0.003675 | 0.00602118
3.135 | 9.056e-05 | 0.00031857 | 0.00087354 | 0.0018795 | 0.00366348 | 0.00603462
3.168 | 9.072e-05 | 0.00033507 | 0.00088011 | 0.0018738 | 0.0036285 | 0.00601914
3.201 | 9.35e-05 | 0.00033411 | 0.00086319 | 0.00190269 | 0.00366948 | 0.00605568
3.234 | 9.442e-05 | 0.0003426 | 0.00086892 | 0.00189624 | 0.00366756 | 0.00610068
3.267 | 0.00012322 | 0.00033273 | 0.00086247 | 0.00187272 | 0.00367644 | 0.0060741
3.3 | 0.00012319 | 0.00034164 | 0.00085518 | 0.00185715 | 0.0036915 | 0.0060909