## transfer characteristics
experimental measurement data |  |  | known conditions of FET |  |  |  | results of FET performance parameters
Vgs (V) | width-normalized Id (uA/um) measured @ (Vds = 3.3 V, W = 20 um) | log(Id) | top-gate capacitance (Ctg) | Ctg ≈ | 1.15 | （uF/cm2） | threshold voltage (VT) | VT ≈ | 0.1889314 | (V)
-0.5 | 0.00015862 | -3.799642 | 10 nm HfO2 |  |  |  | extrapolation of the linear fitting line within Vgs ∈[0.5 V, 1.5 V]
-0.49 | 0.00019566 | -3.708498 | channel length (L) | L = | 10 | (um) | normalized transconductance (gm) @ (Vds = 3.3 V, W = 20 um) | gm =max (dId/dVgs) ≈ | 1.76445 | (uS/um)
-0.48 | 0.00015637 | -3.805847 | channel width (W) | W = | 20 | (um) | maximal slope of the linear fitting line within Vgs ∈[0.5 V, 1.5 V]
-0.47 | 0.00014546 | -3.837256 | elementary charge (q) | q = | 1.602e-19 | (C) | field-effect carrier mobility (uFE) @ (Vds = 3.3 V, L = 10 um) | uFE = L*gm/(Ctg*Vds) | 4.649407 | (cm2/Vs)
-0.46 | 0.000187 | -3.728158 |  |  |  |  | using the normalized gm result
-0.45 | 0.00021069 | -3.676356 |  |  |  |  | maximum saturation current @ (Vds = 3.3 V, Vgs = 2 V) | Imax = | 2.72493 | (uA/um)
-0.44 | 0.00014305 | -3.844512
-0.43 | 0.0001485 | -3.828274
-0.42 | 0.0001492 | -3.826231
-0.41 | 0.00020818 | -3.681561
-0.4 | 0.00016729 | -3.77653
-0.39 | 0.00012773 | -3.893707
-0.38 | 0.00017531 | -3.756193
-0.37 | 0.0001495 | -3.825359
-0.36 | 0.0001344 | -3.871601
-0.35 | 0.00014054 | -3.8522
-0.34 | 0.00014117 | -3.850258
-0.33 | 0.00012521 | -3.902361
-0.32 | 0.00011996 | -3.920964
-0.31 | 0.00011393 | -3.943362
-0.3 | 0.00010787 | -3.967099
-0.29 | 0.00010061 | -3.997358851
-0.28 | 0.00011527 | -3.938284
-0.27 | 5.415e-05 | -4.266402
-0.26 | 5.023e-05 | -4.299037
-0.25 | 5.138e-05 | -4.289206
-0.24 | 4.401e-05 | -4.356449
-0.23 | 7.723e-05 | -4.112214
-0.22 | 6.917e-05 | -4.160082
-0.21 | 8.235e-05 | -4.084336
-0.2 | 7.691e-05 | -4.114017
-0.19 | 9.082e-05 | -4.041819
-0.18 | 7.81e-05 | -4.107349
-0.17 | 7.345e-05 | -4.134008
-0.16 | 6.137e-05 | -4.212044
-0.15 | 5.432e-05 | -4.26504
-0.14 | 4.952e-05 | -4.305219
-0.13 | 4.415e-05 | -4.355069
-0.12 | 5.252e-05 | -4.279675
-0.11 | 4.426e-05 | -4.353989
-0.1 | 2.909e-05 | -4.536256
-0.09 | 3.152e-05 | -4.501414
-0.08 | 2.244e-05 | -4.648977
-0.07 | 2.225e-05 | -4.65267
-0.06 | 2.292e-05 | -4.639785
-0.05 | 2.971e-05 | -4.527097
-0.04 | 4.753e-05 | -4.323032
-0.03 | 6.706e-05 | -4.173536
-0.02 | 0.00011619 | -3.934831
-0.01 | 0.00019614 | -3.707434
0 | 0.0003033 | -3.518128
0.01 | 0.00048969 | -3.310079
0.02 | 0.00065724 | -3.182276
0.03 | 0.00199233 | -2.700639
0.04 | 0.00301494 | -2.520721
0.05 | 0.00477618 | -2.320919
0.06 | 0.0069879 | -2.155653
0.07 | 0.0088479 | -2.05316
0.08 | 0.0112794 | -1.947714
0.09 | 0.01382394 | -1.859368
0.1 | 0.01645428 | -1.783721
0.11 | 0.01957812 | -1.708229
0.12 | 0.02240268 | -1.6497
0.13 | 0.02590698 | -1.586583
0.14 | 0.02918946 | -1.534774
0.15 | 0.02630124 | -1.580024
0.16 | 0.03215034 | -1.492814
0.17 | 0.03342 | -1.475994
0.18 | 0.041148 | -1.385651
0.19 | 0.049764 | -1.303085
0.2 | 0.056898 | -1.244903
0.21 | 0.065484 | -1.183865
0.22 | 0.07446 | -1.128077
0.23 | 0.082926 | -1.081309
0.24 | 0.091314 | -1.039463
0.25 | 0.099684 | -1.001375
0.26 | 0.110592 | -0.9562763
0.27 | 0.118092 | -0.9277795
0.28 | 0.126852 | -0.8967027
0.29 | 0.138804 | -0.857598
0.3 | 0.147552 | -0.8310549
0.31 | 0.157914 | -0.8015794
0.32 | 0.168012 | -0.7746597
0.33 | 0.179922 | -0.7449157
0.34 | 0.190734 | -0.7195719
0.35 | 0.202338 | -0.6939225
0.36 | 0.21204 | -0.6735822
0.37 | 0.222102 | -0.6534475
0.38 | 0.233862 | -0.6310403
0.39 | 0.244464 | -0.6117851
0.4 | 0.258006 | -0.5883702
0.41 | 0.269886 | -0.5688196
0.42 | 0.282852 | -0.5484407
0.43 | 0.300282 | -0.5224707
0.44 | 0.306012 | -0.5142615
0.45 | 0.32274 | -0.4911472
0.46 | 0.335292 | -0.4745768
0.47 | 0.348756 | -0.4574783
0.48 | 0.368832 | -0.4331714
0.49 | 0.39531 | -0.4030622
0.5 | 0.416112 | -0.3807898
0.51 | 0.439632 | -0.3569107
0.52 | 0.465678 | -0.3319143
0.53 | 0.49227 | -0.3077966
0.54 | 0.54033 | -0.2673409
0.55 | 0.56445 | -0.2483745
0.56 | 0.58989 | -0.229229
0.57 | 0.60483 | -0.2183667
0.58 | 0.62235 | -0.2059653
0.59 | 0.64518 | -0.1903191
0.6 | 0.67017 | -0.173815
0.61 | 0.69867 | -0.1557279
0.62 | 0.71676 | -0.1446262
0.63 | 0.73695 | -0.132562
0.64 | 0.76494 | -0.1163726
0.65 | 0.77766 | -0.1092102
0.66 | 0.79746 | -0.09829109
0.67 | 0.81672 | -0.08792681
0.68 | 0.83112 | -0.08033627
0.69 | 0.85197 | -0.0695757
0.7 | 0.86202 | -0.06448266
0.71 | 0.88302 | -0.05402946
0.72 | 0.88935 | -0.05092729
0.73 | 0.91947 | -0.03646244
0.74 | 0.94758 | -0.02338411
0.75 | 0.94275 | -0.02560346
0.76 | 0.97338 | -0.01171758
0.77 | 0.99444 | -0.002421415
0.78 | 1.01277 | 0.005510828
0.79 | 1.03953 | 0.01683703
0.8 | 1.0494 | 0.02094106
0.81 | 1.06416 | 0.02700693
0.82 | 1.09722 | 0.04029372
0.83 | 1.086 | 0.03582983
0.84 | 1.11552 | 0.04747736
0.85 | 1.14777 | 0.05985487
0.86 | 1.16169 | 0.06509025
0.87 | 1.1676 | 0.06729409
0.88 | 1.19193 | 0.07625075
0.89 | 1.20861 | 0.08228618
0.9 | 1.19625 | 0.07782195
0.91 | 1.21674 | 0.08519779
0.92 | 1.24206 | 0.09414258
0.93 | 1.254 | 0.09829754
0.94 | 1.29897 | 0.1135991
0.95 | 1.33362 | 0.1250321
0.96 | 1.33602 | 0.125813
0.97 | 1.34415 | 0.1284477
0.98 | 1.38165 | 0.140398
0.99 | 1.39005 | 0.1430304
1 | 1.43109 | 0.1556669
1.01 | 1.44213 | 0.1590044
1.02 | 1.4439 | 0.1595371
1.03 | 1.49691 | 0.1751957
1.04 | 1.52712 | 0.1838732
1.05 | 1.515 | 0.1804126
1.06 | 1.53429 | 0.1859075
1.07 | 1.53381 | 0.1857716
1.08 | 1.54827 | 0.1898467
1.09 | 1.5933 | 0.2022976
1.1 | 1.58844 | 0.2009708
1.11 | 1.60344 | 0.2050527
1.12 | 1.64949 | 0.2173497
1.13 | 1.62879 | 0.2118651
1.14 | 1.68003 | 0.225317
1.15 | 1.67484 | 0.2239733
1.16 | 1.71633 | 0.2346008
1.17 | 1.74051 | 0.2406765
1.18 | 1.7457 | 0.2419696
1.19 | 1.73949 | 0.2404219
1.2 | 1.77879 | 0.2501247
1.21 | 1.81671 | 0.2592856
1.22 | 1.81434 | 0.2587187
1.23 | 1.85511 | 0.2683697
1.24 | 1.82391 | 0.2610034
1.25 | 1.81635 | 0.2591995
1.26 | 1.86597 | 0.2709047
1.27 | 1.91661 | 0.2825337
1.28 | 1.92276 | 0.2839251
1.29 | 1.90989 | 0.2810084
1.3 | 1.92069 | 0.2834573
1.31 | 1.95315 | 0.2907356
1.32 | 1.97052 | 0.2945808
1.33 | 1.95438 | 0.291009
1.34 | 1.97472 | 0.2955055
1.35 | 1.99227 | 0.2993482
1.36 | 2.01072 | 0.3033516
1.37 | 2.03853 | 0.3093171
1.38 | 2.00643 | 0.302424
1.39 | 2.00964 | 0.3031183
1.4 | 2.05347 | 0.3124884
1.41 | 2.01528 | 0.3043354
1.42 | 2.02416 | 0.3062448
1.43 | 2.01003 | 0.3032025
1.44 | 1.99962 | 0.3009475
1.45 | 2.03724 | 0.3090422
1.46 | 2.11149 | 0.324589
1.47 | 2.11818 | 0.3259629
1.48 | 2.05656 | 0.3131414
1.49 | 2.06514 | 0.3149495
1.5 | 2.13288 | 0.3289664
1.51 | 2.16 | 0.3344538
1.52 | 2.16402 | 0.3352613
1.53 | 2.16351 | 0.3351589
1.54 | 2.20182 | 0.3427818
1.55 | 2.21256 | 0.3448951
1.56 | 2.20269 | 0.3429534
1.57 | 2.23956 | 0.3501627
1.58 | 2.28105 | 0.3581348
1.59 | 2.31636 | 0.3648061
1.6 | 2.37126 | 0.3749792
1.61 | 2.35455 | 0.3719079
1.62 | 2.32854 | 0.3670837
1.63 | 2.35791 | 0.3725272
1.64 | 2.33892 | 0.3690154
1.65 | 2.33286 | 0.3678887
1.66 | 2.39751 | 0.3797604
1.67 | 2.3775 | 0.3761205
1.68 | 2.41272 | 0.3825069
1.69 | 2.38722 | 0.3778924
1.7 | 2.34942 | 0.3709607
1.71 | 2.39997 | 0.3802058
1.72 | 2.41092 | 0.3821828
1.73 | 2.40279 | 0.3807158
1.74 | 2.41755 | 0.3833755
1.75 | 2.44836 | 0.3888753
1.76 | 2.43183 | 0.3859332
1.77 | 2.40471 | 0.3810627
1.78 | 2.43087 | 0.3857617
1.79 | 2.4939 | 0.396879
1.8 | 2.37237 | 0.3751824
1.81 | 2.50692 | 0.3991405
1.82 | 2.52645 | 0.4025107
1.83 | 2.53125 | 0.403335
1.84 | 2.50842 | 0.3994003
1.85 | 2.45778 | 0.390543
1.86 | 2.4771 | 0.3939435
1.87 | 2.54601 | 0.4058601
1.88 | 2.55927 | 0.4081161
1.89 | 2.55681 | 0.4076985
1.9 | 2.53311 | 0.403654
1.91 | 2.58657 | 0.4127242
1.92 | 2.63103 | 0.4201258
1.93 | 2.64042 | 0.421673
1.94 | 2.71608 | 0.4339426
1.95 | 2.8017 | 0.4474216
1.96 | 2.75646 | 0.4403517
1.97 | 2.71941 | 0.4344747
1.98 | 2.73339 | 0.4367016
1.99 | 2.74449 | 0.4384617
2 | 2.72493 | 0.4353554

## output characteristics
experimental measurement data | [6 empty] | known conditions of FET |  |  |  | results of FET performance parameters
Vds (V) | width-normalized Id (uA/um) measured @ W = 20 um | [5 empty] | top-gate capacitance (Ctg) | Ctg ≈ | 1.15 | （uF/cm2） | two-dimensional conductivity (σ2D) |  |  | (uS)
| Vgs = 0 mV | Vgs = 10 mV | Vgs = 20 mV | Vgs = 30 mV | Vgs = 40 mV | Vgs = 50 mV | 10 nm HfO2 |  |  |  | linear fitting within low-drain voltage reigm, Vds ∈[0 V, 0.165 V] | σ2D = L*(linear fitting slope)
0 | 4.4e-07 | -4.33e-06 | -1.257e-05 | -9.18e-06 | -1.109e-05 | -2.188e-05 | channel length (L) | L = | 10 | (um) | calculated @ Vgs = 0 V |  | 0.0008793939
0.033 | 3.73e-06 | 5.73e-05 | 0.00010378 | 0.0001625 | 0.00022695 | 0.00030243 | channel width (W) | W = | 20 | (um) | calculated @ Vgs = 10 mV |  | 0.01280848
0.066 | 1.048e-05 | 0.00010526 | 0.00020189 | 0.00032958 | 0.0004563 | 0.00061752 | elementary charge (q) | q = | 1.602e-19 | (C) | calculated @ Vgs = 20 mV |  | 0.02694182
0.099 | 9.56e-06 | 0.0001465 | 0.00028263 | 0.00047799 | 0.00066642 | 0.00092721 |  |  |  |  | calculated @ Vgs = 30 mV |  | 0.04542364
0.132 | 1.351e-05 | 0.00018163 | 0.00036672 | 0.0006099 | 0.00087315 | 0.00120954 |  |  |  |  | calculated @ Vgs = 40 mV |  | 0.06596485
0.165 | 1.495e-05 | 0.00020701 | 0.00043197 | 0.00074031 | 0.00107733 | 0.00148263 |  |  |  |  | calculated @ Vgs = 50 mV |  | 0.09118242
0.198 | 1.499e-05 | 0.00022077 | 0.00049626 | 0.00086331 | 0.00127494 | 0.00173502 |  |  |  |  | width-normalized drain saturation current (Isat) |  |  | (uA/um)
0.231 | 1.865e-05 | 0.00023552 | 0.0005463 | 0.00097518 | 0.00145035 | 0.00200352 |  |  |  |  | constant fitting within saturation reigm, Vds ∈[2 V, 3.3 V] | Isat = average(Id ∈ [1.98 V, 3.3 V])
0.264 | 2.079e-05 | 0.0002636 | 0.0005967 | 0.00108771 | 0.00161502 | 0.00226134 |  |  |  |  | measured @ Vgs = 0 V |  | 8.200707e-05
0.297 | 2.167e-05 | 0.00027625 | 0.00064002 | 0.00118878 | 0.00177003 | 0.00248793 |  |  |  |  | measured @ Vgs = 10 mV |  | 0.0002899898
0.33 | 2.293e-05 | 0.00029321 | 0.00067551 | 0.00128841 | 0.00191592 | 0.00270486 |  |  |  |  | measured @ Vgs = 20 mV |  | 0.0008767822
0.363 | 2.072e-05 | 0.00028794 | 0.00072216 | 0.00136488 | 0.0020454 | 0.00294138 |  |  |  |  | measured @ Vgs = 30 mV |  | 0.001918403
0.396 | 2.362e-05 | 0.00030363 | 0.00075771 | 0.00144696 | 0.00218088 | 0.00309699 |  |  |  |  | measured @ Vgs = 40 mV |  | 0.003683656
0.429 | 2.254e-05 | 0.00030432 | 0.00077538 | 0.00151893 | 0.00229149 | 0.0033138 |  |  |  |  | measured @ Vgs = 50 mV |  | 0.006189215
0.462 | 2.283e-05 | 0.00031494 | 0.00080079 | 0.00157629 | 0.00239112 | 0.00351462
0.495 | 2.193e-05 | 0.0003126 | 0.00082746 | 0.00161289 | 0.00249552 | 0.00366102
0.528 | 2.403e-05 | 0.00031947 | 0.00084852 | 0.00166692 | 0.00261999 | 0.00380448
0.561 | 2.176e-05 | 0.00032319 | 0.00086655 | 0.00171375 | 0.00272445 | 0.00400212
0.594 | 2.251e-05 | 0.00031407 | 0.00088776 | 0.00178404 | 0.00279837 | 0.00417108
0.627 | 2.321e-05 | 0.00032043 | 0.00089643 | 0.00180723 | 0.00285981 | 0.00433206
0.66 | 2.385e-05 | 0.00032577 | 0.00090204 | 0.00182073 | 0.00295173 | 0.00448302
0.693 | 2.257e-05 | 0.00033309 | 0.00091707 | 0.0018744 | 0.00306579 | 0.00460188
0.726 | 2.523e-05 | 0.00033189 | 0.00092697 | 0.00188622 | 0.00309531 | 0.00472056
0.759 | 2.345e-05 | 0.00033642 | 0.00092013 | 0.00190023 | 0.00313422 | 0.00484974
0.792 | 2.41e-05 | 0.00033807 | 0.0009132 | 0.00192249 | 0.00319134 | 0.00489066
0.825 | 2.402e-05 | 0.0003402 | 0.00092562 | 0.00192618 | 0.00321756 | 0.004998
0.858 | 2.598e-05 | 0.00033015 | 0.00093699 | 0.00193836 | 0.00331002 | 0.00508542
0.891 | 2.388e-05 | 0.000333 | 0.00094914 | 0.00195009 | 0.00334596 | 0.0052389
0.924 | 2.775e-05 | 0.00033357 | 0.00093771 | 0.00195279 | 0.00339918 | 0.00527982
0.957 | 2.502e-05 | 0.00033507 | 0.00094479 | 0.00196872 | 0.00345132 | 0.00533442
0.99 | 2.966e-05 | 0.00033627 | 0.00095295 | 0.00197676 | 0.0034719 | 0.00542694
1.023 | 2.879e-05 | 0.00033741 | 0.00094698 | 0.00197505 | 0.00352956 | 0.0055368
1.056 | 2.697e-05 | 0.00032814 | 0.00094554 | 0.00201708 | 0.00352548 | 0.00562326
1.089 | 2.495e-05 | 0.00033285 | 0.0009417 | 0.0019731 | 0.00354708 | 0.00561258
1.122 | 2.791e-05 | 0.00032991 | 0.00094488 | 0.00200874 | 0.00359682 | 0.00567756
1.155 | 2.69e-05 | 0.00032337 | 0.00095538 | 0.00201906 | 0.00361092 | 0.0057645
1.188 | 2.733e-05 | 0.00031662 | 0.00094941 | 0.00200316 | 0.00363108 | 0.00579294
1.221 | 3.081e-05 | 0.00031413 | 0.00093297 | 0.00203955 | 0.00363204 | 0.00581466
1.254 | 3.128e-05 | 0.00031044 | 0.00093642 | 0.00205002 | 0.00362958 | 0.00579072
1.287 | 3.126e-05 | 0.00030876 | 0.00093681 | 0.00203094 | 0.00365802 | 0.00582528
1.32 | 3.149e-05 | 0.00031008 | 0.00095577 | 0.00204366 | 0.00362748 | 0.00593976
1.353 | 2.877e-05 | 0.00031368 | 0.00095748 | 0.00201723 | 0.00367722 | 0.00596484
1.386 | 3.061e-05 | 0.00031086 | 0.0009456 | 0.00200049 | 0.00368814 | 0.0059613
1.419 | 3.101e-05 | 0.00031329 | 0.00094449 | 0.00201198 | 0.0037095 | 0.00598584
1.452 | 3.097e-05 | 0.00030747 | 0.00095892 | 0.00203046 | 0.003696 | 0.00597582
1.485 | 3.389e-05 | 0.00030882 | 0.00092811 | 0.0019923 | 0.00370878 | 0.00606576
1.518 | 3.56e-05 | 0.00030759 | 0.00094557 | 0.00200877 | 0.00369144 | 0.00616998
1.551 | 3.607e-05 | 0.00030804 | 0.00094263 | 0.00200814 | 0.00368952 | 0.0061545
1.584 | 3.321e-05 | 0.00030306 | 0.0009315 | 0.00201642 | 0.00364434 | 0.00620124
1.617 | 3.197e-05 | 0.00030939 | 0.00094221 | 0.00200907 | 0.0036489 | 0.00611088
1.65 | 3.284e-05 | 0.0003138 | 0.00093384 | 0.0020241 | 0.00363996 | 0.00616458
1.683 | 3.244e-05 | 0.00031554 | 0.00092019 | 0.00200937 | 0.00365418 | 0.00613974
1.716 | 3.197e-05 | 0.00030972 | 0.00091113 | 0.0020352 | 0.00370188 | 0.00616152
1.749 | 3.353e-05 | 0.0002991 | 0.00090105 | 0.00202332 | 0.00370062 | 0.00617784
1.782 | 3.412e-05 | 0.00029931 | 0.00091644 | 0.00202716 | 0.0036519 | 0.00616032
1.815 | 3.458e-05 | 0.00029853 | 0.00090159 | 0.00200391 | 0.00371502 | 0.00622464
1.848 | 3.422e-05 | 0.00029808 | 0.00091203 | 0.00200058 | 0.00370422 | 0.0061893
1.881 | 3.352e-05 | 0.00028851 | 0.0009015 | 0.00202908 | 0.00371718 | 0.00618288
1.914 | 3.226e-05 | 0.00029111 | 0.00090633 | 0.00201612 | 0.00369288 | 0.00623556
1.947 | 3.15e-05 | 0.00029129 | 0.00090669 | 0.00201825 | 0.00368508 | 0.00626088
1.98 | 3.194e-05 | 0.000291 | 0.00091557 | 0.00201888 | 0.00372078 | 0.00626004
2.013 | 3.636e-05 | 0.00028592 | 0.00089748 | 0.00198636 | 0.00369246 | 0.00629214
2.046 | 3.785e-05 | 0.00028967 | 0.00091203 | 0.00199278 | 0.00370956 | 0.00626412
2.079 | 3.804e-05 | 0.00028749 | 0.00090156 | 0.00197103 | 0.00370878 | 0.00630786
2.112 | 3.593e-05 | 0.0002836 | 0.00089673 | 0.0019686 | 0.00369738 | 0.0062877
2.145 | 3.608e-05 | 0.00028794 | 0.0009006 | 0.0019587 | 0.0036978 | 0.00621138
2.178 | 3.351e-05 | 0.00028588 | 0.00089817 | 0.0019395 | 0.00369546 | 0.0062427
2.211 | 3.486e-05 | 0.00030053 | 0.00087285 | 0.00195489 | 0.00372798 | 0.00622392
2.244 | 3.549e-05 | 0.00028909 | 0.00088257 | 0.00195819 | 0.00369 | 0.00612996
2.277 | 3.528e-05 | 0.00029039 | 0.00087981 | 0.00192237 | 0.00366906 | 0.00619194
2.31 | 3.824e-05 | 0.0002887 | 0.00087999 | 0.0019707 | 0.003648 | 0.00622506
2.343 | 3.94e-05 | 0.0002908 | 0.00089298 | 0.00191553 | 0.00366018 | 0.00620448
2.376 | 4.246e-05 | 0.00027506 | 0.00088086 | 0.0019266 | 0.00367596 | 0.00623724
2.409 | 4.287e-05 | 0.00028274 | 0.00085692 | 0.00195501 | 0.0036327 | 0.00627612
2.442 | 4.559e-05 | 0.00028359 | 0.00087264 | 0.0019068 | 0.00368958 | 0.00632724
2.475 | 5.393e-05 | 0.00027047 | 0.00088239 | 0.00190029 | 0.00371922 | 0.00625224
2.508 | 6.197e-05 | 0.00026564 | 0.00088275 | 0.00192369 | 0.00374076 | 0.00628134
2.541 | 6.148e-05 | 0.00027109 | 0.00089121 | 0.00195003 | 0.00374598 | 0.00619884
2.574 | 6.287e-05 | 0.0002818 | 0.00088638 | 0.00192693 | 0.00372174 | 0.00615672
2.607 | 7.186e-05 | 0.00028589 | 0.0008958 | 0.00193287 | 0.00373536 | 0.00618774
2.64 | 7.693e-05 | 0.00028517 | 0.0008955 | 0.0019029 | 0.00370836 | 0.00621054
2.673 | 9.256e-05 | 0.00027722 | 0.00089604 | 0.00196251 | 0.0036837 | 0.00617778
2.706 | 8.985e-05 | 0.00027735 | 0.00089694 | 0.00195939 | 0.00374214 | 0.00616728
2.739 | 7.917e-05 | 0.00028073 | 0.00088473 | 0.00193785 | 0.00375426 | 0.00623442
2.772 | 9.033e-05 | 0.00028504 | 0.00089835 | 0.00188349 | 0.00369642 | 0.00620856
2.805 | 9.222e-05 | 0.00027616 | 0.0008754 | 0.00186894 | 0.00370656 | 0.00616608
2.838 | 9.627e-05 | 0.00027302 | 0.0008814 | 0.00186807 | 0.00366156 | 0.00618342
2.871 | 0.00011008 | 0.00027456 | 0.0008799 | 0.00185016 | 0.003666 | 0.00616506
2.904 | 0.00012036 | 0.00027996 | 0.00086034 | 0.00186663 | 0.00372786 | 0.00615024
2.937 | 0.00011988 | 0.0002816 | 0.00087387 | 0.00187347 | 0.00366234 | 0.00613122
2.97 | 0.00012341 | 0.00027982 | 0.00087174 | 0.00188223 | 0.00367974 | 0.00612948
3.003 | 0.00012428 | 0.00031515 | 0.00085818 | 0.00188778 | 0.00369192 | 0.0061131
3.036 | 0.00012559 | 0.00030147 | 0.00086052 | 0.00190704 | 0.00367668 | 0.00611574
3.069 | 0.00011983 | 0.00030294 | 0.00085785 | 0.00191091 | 0.00366072 | 0.00609312
3.102 | 0.00012161 | 0.00029015 | 0.00084933 | 0.00186903 | 0.00365484 | 0.00616146
3.135 | 0.00012565 | 0.00029277 | 0.00085113 | 0.00187932 | 0.00363846 | 0.00615942
3.168 | 0.00014238 | 0.00030735 | 0.00084456 | 0.00187416 | 0.0036414 | 0.0060996
3.201 | 0.00015166 | 0.00031284 | 0.00083967 | 0.00188349 | 0.0036378 | 0.00608808
3.234 | 0.00017419 | 0.00032622 | 0.00082824 | 0.00186522 | 0.00359472 | 0.0060744
3.267 | 0.00015208 | 0.00034614 | 0.00083784 | 0.00188346 | 0.00358422 | 0.00610554
3.3 | 0.00015795 | 0.00033663 | 0.00082725 | 0.00185874 | 0.00358146 | 0.0060645