## transfer characteristics
experimental measurement data |  |  | known conditions of FET |  |  |  | results of FET performance parameters
Vgs (V) | width-normalized Id (uA/um) measured @ (Vds = 3.3 V, W = 20 um) | log(Id) | top-gate capacitance (Ctg) | Ctg ≈ | 1.15 | （uF/cm2） | threshold voltage (VT) | VT ≈ | 0.274451 | (V)
-0.5 | 0.00026828 | -3.571412 | 10 nm HfO2 |  |  |  | extrapolation of the linear fitting line within Vgs ∈[0.5 V, 1.5 V]
-0.49 | 0.00012056 | -3.918797 | channel length (L) | L = | 10 | (um) | normalized transconductance (gm) @ (Vds = 3.3 V, W = 20 um) | gm =max (dId/dVgs) ≈ | 1.6576 | (uS/um)
-0.48 | 0.0001286 | -3.890759 | channel width (W) | W = | 20 | (um) | maximal slope of the linear fitting line within Vgs ∈[0.5 V, 1.5 V]
-0.47 | 0.00011451 | -3.941157 | elementary charge (q) | q = | 1.602e-19 | (C) | field-effect carrier mobility (uFE) @ (Vds = 3.3 V, L = 10 um) | uFE = L*gm/(Ctg*Vds) | 4.367852 | (cm2/Vs)
-0.46 | 0.00019228 | -3.716066 |  |  |  |  | using the normalized gm result
-0.45 | 0.00022119 | -3.655235 |  |  |  |  | maximum saturation current @ (Vds = 3.3 V, Vgs = 2 V) | Imax = | 2.57865 | (uA/um)
-0.44 | 7.79e-05 | -4.108463
-0.43 | 8.417e-05 | -4.074843
-0.42 | 0.00014117 | -3.850258
-0.41 | 9.083e-05 | -4.041771
-0.4 | 7.988e-05 | -4.097562
-0.39 | 9.569e-05 | -4.019133
-0.38 | 0.00011189 | -3.951209
-0.37 | 0.0001027 | -3.98843
-0.36 | 0.00012797 | -3.892892
-0.35 | 0.00018864 | -3.724366
-0.34 | 0.00023382 | -3.631118
-0.33 | 0.00026344 | -3.579318
-0.32 | 0.00023942 | -3.62084
-0.31 | 0.00022507 | -3.647682
-0.3 | 0.00022681 | -3.644338
-0.29 | 0.00019196 | -3.716789
-0.28 | 0.00014359 | -3.842876
-0.27 | 0.00010061 | -3.997358851
-0.26 | 0.00010257 | -3.98898
-0.25 | 9.25e-05 | -4.033858
-0.24 | 8.562e-05 | -4.067425
-0.23 | 6.352e-05 | -4.19709
-0.22 | 4.416e-05 | -4.354971
-0.21 | 6.598e-05 | -4.180588
-0.2 | 4.046e-05 | -4.392974
-0.19 | 4.662e-05 | -4.331428
-0.18 | 4.413e-05 | -4.355266
-0.17 | 4.262e-05 | -4.370387
-0.16 | 4.073e-05 | -4.390086
-0.15 | 5.43e-05 | -4.2652
-0.14 | 3.167e-05 | -4.499352
-0.13 | 3.86e-05 | -4.413413
-0.12 | 2.481e-05 | -4.605373
-0.11 | 2.182e-05 | -4.661145
-0.1 | 2.219e-05 | -4.653843
-0.09 | 2.311e-05 | -4.6362
-0.08 | 1.55e-05 | -4.809668
-0.07 | 1.502e-05 | -4.82333
-0.06 | 2.749e-05 | -4.560825
-0.05 | 4.127e-05 | -4.384366
-0.04 | 6.173e-05 | -4.209504
-0.03 | 0.00010567 | -3.976048
-0.02 | 0.00017071 | -3.767741
-0.01 | 0.00031482 | -3.501938
0 | 0.00050492 | -3.296777
0.01 | 0.000654 | -3.184422
0.02 | 0.001983 | -2.702677
0.03 | 0.00294192 | -2.531369
0.04 | 0.0048774 | -2.311812
0.05 | 0.00708 | -2.149967
0.06 | 0.00937968 | -2.027812
0.07 | 0.01151256 | -1.938828
0.08 | 0.01364202 | -1.865121
0.09 | 0.01644468 | -1.783975
0.1 | 0.01974612 | -1.704518
0.11 | 0.0226047 | -1.645801
0.12 | 0.0255852 | -1.592011
0.13 | 0.02877666 | -1.54096
0.14 | 0.03258552 | -1.486975
0.15 | 0.032334 | -1.490341
0.16 | 0.039474 | -1.403689
0.17 | 0.046008 | -1.337167
0.18 | 0.053496 | -1.271679
0.19 | 0.062022 | -1.207454
0.2 | 0.069444 | -1.158365
0.21 | 0.077382 | -1.11136
0.22 | 0.08421 | -1.074636
0.23 | 0.093234 | -1.030426
0.24 | 0.103056 | -0.9869267
0.25 | 0.110484 | -0.9567006
0.26 | 0.116484 | -0.9337337
0.27 | 0.12189 | -0.9140319
0.28 | 0.130698 | -0.8837311
0.29 | 0.142992 | -0.8446883
0.3 | 0.14979 | -0.8245172
0.31 | 0.162702 | -0.7886071
0.32 | 0.17061 | -0.7679955
0.33 | 0.174192 | -0.7589718
0.34 | 0.18903 | -0.7234693
0.35 | 0.193488 | -0.713346
0.36 | 0.20091 | -0.6969984
0.37 | 0.210126 | -0.6775202
0.38 | 0.219246 | -0.6590683
0.39 | 0.232422 | -0.6337228
0.4 | 0.243288 | -0.6138793
0.41 | 0.25587 | -0.5919806
0.42 | 0.26301 | -0.5800277
0.43 | 0.28149 | -0.550537
0.44 | 0.29703 | -0.5271997
0.45 | 0.307758 | -0.5117906
0.46 | 0.313632 | -0.5035796
0.47 | 0.321348 | -0.4930244
0.48 | 0.329262 | -0.4824584
0.49 | 0.335628 | -0.4741418
0.5 | 0.372222 | -0.429198
0.51 | 0.39819 | -0.3999097
0.52 | 0.417378 | -0.3794704
0.53 | 0.40437 | -0.3932211
0.54 | 0.418386 | -0.3784229
0.55 | 0.40995 | -0.3872691
0.56 | 0.42504 | -0.3715702
0.57 | 0.43965 | -0.3568929
0.58 | 0.4524 | -0.3444774
0.59 | 0.48312 | -0.315945
0.6 | 0.51453 | -0.2885893
0.61 | 0.53094 | -0.2749546
0.62 | 0.55323 | -0.2570943
0.63 | 0.57105 | -0.2433259
0.64 | 0.57756 | -0.2384029
0.65 | 0.61827 | -0.2088218
0.66 | 0.64641 | -0.1894919
0.67 | 0.67449 | -0.1710245
0.68 | 0.66201 | -0.1791355
0.69 | 0.68406 | -0.1649058
0.7 | 0.68835 | -0.1621907
0.71 | 0.72663 | -0.1386867
0.72 | 0.74802 | -0.1260868
0.73 | 0.75834 | -0.120136
0.74 | 0.78759 | -0.1036998
0.75 | 0.8001 | -0.09685573
0.76 | 0.81873 | -0.0868593
0.77 | 0.8484 | -0.07139934
0.78 | 0.86883 | -0.06106519
0.79 | 0.87675 | -0.05712423
0.8 | 0.91575 | -0.03822307
0.81 | 0.92607 | -0.03335618
0.82 | 0.9438 | -0.02512003
0.83 | 0.9801 | -0.008729611
0.84 | 0.98958 | -0.004549091
0.85 | 1.00566 | 0.002451176
0.86 | 1.01673 | 0.007205638
0.87 | 0.97785 | -0.00972776
0.88 | 1.02765 | 0.01184523
0.89 | 1.05321 | 0.02251497
0.9 | 1.04991 | 0.02115207
0.91 | 1.0992 | 0.04107672
0.92 | 1.11468 | 0.04715021
0.93 | 1.10148 | 0.04197662
0.94 | 1.1121 | 0.04614384
0.95 | 1.14522 | 0.05888892
0.96 | 1.17123 | 0.06864219
0.97 | 1.19097 | 0.07590082
0.98 | 1.18047 | 0.07205495
0.99 | 1.20816 | 0.08212445
1 | 1.20267 | 0.08014648
1.01 | 1.22724 | 0.0889295
1.02 | 1.2474 | 0.09600574
1.03 | 1.26063 | 0.1005876
1.04 | 1.28103 | 0.1075593
1.05 | 1.2996 | 0.1138097
1.06 | 1.28991 | 0.1105594
1.07 | 1.34169 | 0.1276522
1.08 | 1.37127 | 0.137123
1.09 | 1.35474 | 0.131856
1.1 | 1.38927 | 0.1427867
1.11 | 1.41477 | 0.1506858
1.12 | 1.4502 | 0.1614279
1.13 | 1.44504 | 0.1598799
1.14 | 1.47012 | 0.1673528
1.15 | 1.47129 | 0.1676983
1.16 | 1.49898 | 0.1757958
1.17 | 1.48704 | 0.1723227
1.18 | 1.53405 | 0.1858395
1.19 | 1.56129 | 0.1934836
1.2 | 1.60152 | 0.2045324
1.21 | 1.59651 | 0.2031716
1.22 | 1.58835 | 0.2009462
1.23 | 1.55523 | 0.1917946
1.24 | 1.58637 | 0.2004045
1.25 | 1.60779 | 0.2062293
1.26 | 1.59753 | 0.203449
1.27 | 1.66263 | 0.2207956
1.28 | 1.66197 | 0.2206232
1.29 | 1.65816 | 0.2196264
1.3 | 1.68291 | 0.2260609
1.31 | 1.69887 | 0.2301601
1.32 | 1.72776 | 0.2374834
1.33 | 1.69587 | 0.2293926
1.34 | 1.70448 | 0.2315919
1.35 | 1.74258 | 0.2411927
1.36 | 1.76088 | 0.2457298
1.37 | 1.82994 | 0.2624369
1.38 | 1.84683 | 0.2664269
1.39 | 1.85457 | 0.2682432
1.4 | 1.85307 | 0.2678918
1.41 | 1.91856 | 0.2829754
1.42 | 1.8705 | 0.2719577
1.43 | 1.92282 | 0.2839386
1.44 | 1.98303 | 0.2973293
1.45 | 2.02044 | 0.305446
1.46 | 2.03031 | 0.3075624
1.47 | 2.00193 | 0.3014489
1.48 | 1.98846 | 0.2985169
1.49 | 1.98438 | 0.2976248
1.5 | 1.99893 | 0.3007976
1.51 | 1.93254 | 0.2861285
1.52 | 1.94322 | 0.288522
1.53 | 1.97877 | 0.2963953
1.54 | 2.06985 | 0.3159389
1.55 | 2.05773 | 0.3133884
1.56 | 2.06277 | 0.3144508
1.57 | 2.09778 | 0.3217599
1.58 | 2.11353 | 0.3250084
1.59 | 2.14548 | 0.3315245
1.6 | 2.12508 | 0.3273753
1.61 | 2.19948 | 0.34232
1.62 | 2.25018 | 0.3522173
1.63 | 2.24256 | 0.3507441
1.64 | 2.2566 | 0.3534546
1.65 | 2.25267 | 0.3526976
1.66 | 2.31675 | 0.3648792
1.67 | 2.31567 | 0.3646767
1.68 | 2.29032 | 0.3598962
1.69 | 2.30109 | 0.3619336
1.7 | 2.30688 | 0.363025
1.71 | 2.32701 | 0.3667982
1.72 | 2.30973 | 0.3635612
1.73 | 2.34774 | 0.37065
1.74 | 2.37966 | 0.3765149
1.75 | 2.35167 | 0.3713764
1.76 | 2.36781 | 0.3743469
1.77 | 2.42583 | 0.3848604
1.78 | 2.45037 | 0.3892317
1.79 | 2.49174 | 0.3965027
1.8 | 2.48646 | 0.3955815
1.81 | 2.55246 | 0.4069589
1.82 | 2.60196 | 0.4153006
1.83 | 2.5935 | 0.4138863
1.84 | 2.55246 | 0.4069589
1.85 | 2.52219 | 0.4017778
1.86 | 2.47296 | 0.3932171
1.87 | 2.48346 | 0.3950572
1.88 | 2.53647 | 0.4042297
1.89 | 2.49204 | 0.396555
1.9 | 2.54157 | 0.4051021
1.91 | 2.58843 | 0.4130364
1.92 | 2.52927 | 0.4029952
1.93 | 2.49348 | 0.3968059
1.94 | 2.55828 | 0.4079481
1.95 | 2.55543 | 0.407464
1.96 | 2.58783 | 0.4129357
1.97 | 2.54703 | 0.4060341
1.98 | 2.61558 | 0.417568
1.99 | 2.50641 | 0.3990521
2 | 2.57865 | 0.4113924

## output characteristics
experimental measurement data | [6 empty] | known conditions of FET |  |  |  | results of FET performance parameters
Vds (V) | width-normalized Id (uA/um) measured @ W = 20 um | [5 empty] | top-gate capacitance (Ctg) | Ctg ≈ | 1.15 | （uF/cm2） | two-dimensional conductivity (σ2D) |  |  | (uS)
| Vgs = 0 mV | Vgs = 10 mV | Vgs = 20 mV | Vgs = 30 mV | Vgs = 40 mV | Vgs = 50 mV | 10 nm HfO2 |  |  |  | linear fitting within low-drain voltage reigm, Vds ∈[0 V, 0.165 V] | σ2D = L*(linear fitting slope)
0 | -1.75e-06 | -4.76e-06 | -1.2e-05 | -1.97e-05 | -2.189e-05 | -2.101e-05 | channel length (L) | L = | 10 | (um) | calculated @ Vgs = 0 V |  | 0.001054545
0.033 | 7.54e-06 | 5.948e-05 | 0.00010302 | 0.00016363 | 0.0002255 | 0.00030846 | channel width (W) | W = | 20 | (um) | calculated @ Vgs = 10 mV |  | 0.01313818
0.066 | 9.55e-06 | 0.00011218 | 0.00019693 | 0.00033015 | 0.00045234 | 0.00062826 | elementary charge (q) | q = | 1.602e-19 | (C) | calculated @ Vgs = 20 mV |  | 0.02708909
0.099 | 1.313e-05 | 0.00015294 | 0.00028078 | 0.00048453 | 0.00065541 | 0.00091692 |  |  |  |  | calculated @ Vgs = 30 mV |  | 0.04710848
0.132 | 1.668e-05 | 0.00018083 | 0.00036435 | 0.00061854 | 0.00086334 | 0.00121437 |  |  |  |  | calculated @ Vgs = 40 mV |  | 0.06691758
0.165 | 1.565e-05 | 0.00021202 | 0.00043497 | 0.00075759 | 0.00108225 | 0.0014874 |  |  |  |  | calculated @ Vgs = 50 mV |  | 0.09141879
0.198 | 2.035e-05 | 0.00022884 | 0.00050136 | 0.00087828 | 0.00124644 | 0.00174015 |  |  |  |  | width-normalized drain saturation current (Isat) |  |  | (uA/um)
0.231 | 1.877e-05 | 0.00025058 | 0.00055809 | 0.00098655 | 0.00143133 | 0.00198576 |  |  |  |  | constant fitting within saturation reigm, Vds ∈[2 V, 3.3 V] | Isat = average(Id ∈ [1.98 V, 3.3 V])
0.264 | 2.043e-05 | 0.00026225 | 0.00061098 | 0.0010797 | 0.00159651 | 0.00226446 |  |  |  |  | measured @ Vgs = 0 V |  | 7.069244e-05
0.297 | 2.164e-05 | 0.00027911 | 0.00064812 | 0.00116703 | 0.00173631 | 0.00251241 |  |  |  |  | measured @ Vgs = 10 mV |  | 0.0003167985
0.33 | 2.156e-05 | 0.00029271 | 0.00067611 | 0.0012786 | 0.00188928 | 0.00271146 |  |  |  |  | measured @ Vgs = 20 mV |  | 0.0008923112
0.363 | 2.392e-05 | 0.00029182 | 0.000735 | 0.0013761 | 0.00201768 | 0.0029547 |  |  |  |  | measured @ Vgs = 30 mV |  | 0.001930936
0.396 | 2.264e-05 | 0.00028672 | 0.0007761 | 0.00145668 | 0.00213942 | 0.00316551 |  |  |  |  | measured @ Vgs = 40 mV |  | 0.003674884
0.429 | 2.573e-05 | 0.0002981 | 0.00079365 | 0.00152064 | 0.00229263 | 0.00336096 |  |  |  |  | measured @ Vgs = 50 mV |  | 0.006189875
0.462 | 2.282e-05 | 0.00029763 | 0.00080553 | 0.00157947 | 0.00239805 | 0.00355152
0.495 | 2.618e-05 | 0.00030015 | 0.0008439 | 0.00162219 | 0.00251109 | 0.0037113
0.528 | 2.425e-05 | 0.00030507 | 0.00086865 | 0.00167457 | 0.00262383 | 0.00387978
0.561 | 2.455e-05 | 0.00030729 | 0.00088413 | 0.00172983 | 0.00268509 | 0.0040704
0.594 | 2.651e-05 | 0.00031266 | 0.00090624 | 0.00173328 | 0.00280476 | 0.00422544
0.627 | 2.373e-05 | 0.00031377 | 0.00088605 | 0.00176844 | 0.00289497 | 0.00437154
0.66 | 2.73e-05 | 0.00030756 | 0.00091608 | 0.00183048 | 0.00292455 | 0.00451728
0.693 | 2.853e-05 | 0.00031932 | 0.0009351 | 0.00185661 | 0.0029838 | 0.00466878
0.726 | 2.873e-05 | 0.0003192 | 0.00094074 | 0.0019047 | 0.00303924 | 0.00477054
0.759 | 3.085e-05 | 0.00032109 | 0.00096042 | 0.00192141 | 0.00313329 | 0.0048837
0.792 | 3.023e-05 | 0.00032406 | 0.00094248 | 0.00192672 | 0.00318708 | 0.00499584
0.825 | 2.795e-05 | 0.00032403 | 0.00094077 | 0.00193662 | 0.0032079 | 0.00516078
0.858 | 2.838e-05 | 0.00032685 | 0.00094956 | 0.00194475 | 0.00331038 | 0.00517626
0.891 | 2.972e-05 | 0.00032652 | 0.00094773 | 0.00192537 | 0.00336684 | 0.00518484
0.924 | 3.155e-05 | 0.00032763 | 0.00095019 | 0.00197307 | 0.00342144 | 0.00525588
0.957 | 3.185e-05 | 0.00032106 | 0.0009306 | 0.00196917 | 0.00342678 | 0.00537576
0.99 | 3.131e-05 | 0.00031317 | 0.00096234 | 0.00196983 | 0.00343278 | 0.00548982
1.023 | 3.072e-05 | 0.00031608 | 0.00095415 | 0.00194472 | 0.00348174 | 0.0055494
1.056 | 2.916e-05 | 0.00031977 | 0.00096384 | 0.00195165 | 0.00345288 | 0.00565206
1.089 | 2.911e-05 | 0.00032052 | 0.00094638 | 0.0020109 | 0.00348102 | 0.00567936
1.122 | 2.89e-05 | 0.00030939 | 0.00098592 | 0.00202311 | 0.00354198 | 0.00582708
1.155 | 3.178e-05 | 0.00031836 | 0.00099642 | 0.00199131 | 0.0034689 | 0.00580194
1.188 | 3.385e-05 | 0.00031578 | 0.00097635 | 0.002025 | 0.00350958 | 0.00582798
1.221 | 3.485e-05 | 0.00032109 | 0.00098274 | 0.00203352 | 0.0035358 | 0.00592086
1.254 | 3.327e-05 | 0.00031149 | 0.00096699 | 0.00198177 | 0.00354828 | 0.00594708
1.287 | 3.214e-05 | 0.00031944 | 0.00097365 | 0.00198762 | 0.0036018 | 0.00603738
1.32 | 3.182e-05 | 0.0003174 | 0.0009435 | 0.00197313 | 0.00358068 | 0.0060654
1.353 | 3.185e-05 | 0.00031755 | 0.00094668 | 0.00202329 | 0.0035868 | 0.0060699
1.386 | 3.385e-05 | 0.00031542 | 0.00096312 | 0.00198765 | 0.00363822 | 0.00604956
1.419 | 3.638e-05 | 0.00032094 | 0.00095163 | 0.00199947 | 0.0036459 | 0.0060954
1.452 | 3.585e-05 | 0.00032094 | 0.00094353 | 0.00197526 | 0.00363534 | 0.00609432
1.485 | 3.602e-05 | 0.00032268 | 0.00096423 | 0.00197469 | 0.00361914 | 0.00605412
1.518 | 3.661e-05 | 0.00031602 | 0.00095826 | 0.00198657 | 0.00364764 | 0.00610812
1.551 | 3.479e-05 | 0.00031305 | 0.00096264 | 0.00198786 | 0.00365382 | 0.00606996
1.584 | 3.468e-05 | 0.00031128 | 0.0009615 | 0.00202272 | 0.00365352 | 0.00615654
1.617 | 3.494e-05 | 0.00031167 | 0.00093687 | 0.00206373 | 0.00367308 | 0.00610776
1.65 | 3.683e-05 | 0.0003141 | 0.0009198 | 0.00207528 | 0.00366546 | 0.00604206
1.683 | 3.772e-05 | 0.00032052 | 0.00093507 | 0.00203859 | 0.00362076 | 0.00613806
1.716 | 3.787e-05 | 0.00031797 | 0.00094851 | 0.00201936 | 0.00365178 | 0.0061791
1.749 | 3.868e-05 | 0.00031353 | 0.00095418 | 0.00203796 | 0.00365196 | 0.00618768
1.782 | 3.836e-05 | 0.00031524 | 0.00093915 | 0.0020337 | 0.00363966 | 0.00622974
1.815 | 3.713e-05 | 0.00030468 | 0.00094539 | 0.00199284 | 0.00363102 | 0.00624468
1.848 | 3.512e-05 | 0.00029916 | 0.00092697 | 0.00199209 | 0.00367152 | 0.00621474
1.881 | 3.653e-05 | 0.00030759 | 0.00091785 | 0.00202383 | 0.0036552 | 0.0062928
1.914 | 3.434e-05 | 0.00030411 | 0.0009075 | 0.00203481 | 0.00364998 | 0.00624372
1.947 | 3.86e-05 | 0.00031029 | 0.00091245 | 0.00203256 | 0.00368022 | 0.00618324
1.98 | 3.706e-05 | 0.00030852 | 0.0008958 | 0.00200733 | 0.00368124 | 0.00620916
2.013 | 3.797e-05 | 0.00029736 | 0.00091938 | 0.00202023 | 0.00371616 | 0.0062619
2.046 | 3.778e-05 | 0.00030741 | 0.00092097 | 0.00199158 | 0.00371238 | 0.00630612
2.079 | 3.639e-05 | 0.00031224 | 0.00094002 | 0.00202908 | 0.00369948 | 0.00627504
2.112 | 3.539e-05 | 0.00029868 | 0.00093513 | 0.00200814 | 0.00369888 | 0.00629676
2.145 | 3.301e-05 | 0.00031068 | 0.00093654 | 0.00202386 | 0.00369102 | 0.00630456
2.178 | 3.723e-05 | 0.00030759 | 0.00091455 | 0.00198375 | 0.00368472 | 0.00629676
2.211 | 3.941e-05 | 0.00029736 | 0.00092589 | 0.00198729 | 0.00369906 | 0.0063261
2.244 | 4.092e-05 | 0.00029853 | 0.00093708 | 0.00196992 | 0.00372024 | 0.00630042
2.277 | 4.121e-05 | 0.00030528 | 0.00090726 | 0.0019341 | 0.00370062 | 0.00627948
2.31 | 3.98e-05 | 0.00030246 | 0.00090873 | 0.00197574 | 0.00368244 | 0.00620712
2.343 | 4.115e-05 | 0.00029949 | 0.00091572 | 0.00197751 | 0.0036729 | 0.00629946
2.376 | 4.095e-05 | 0.00030687 | 0.00090621 | 0.0019935 | 0.00369384 | 0.00629886
2.409 | 3.896e-05 | 0.00031221 | 0.0008826 | 0.00198489 | 0.00365952 | 0.00630864
2.442 | 3.951e-05 | 0.00031368 | 0.00087801 | 0.00194946 | 0.00366078 | 0.0062406
2.475 | 4.378e-05 | 0.00030429 | 0.00089748 | 0.00196425 | 0.00364944 | 0.0062886
2.508 | 4.653e-05 | 0.00029784 | 0.00089424 | 0.00196692 | 0.00370278 | 0.00619446
2.541 | 4.986e-05 | 0.00030615 | 0.00089181 | 0.00196068 | 0.00366732 | 0.00614988
2.574 | 5.518e-05 | 0.00030339 | 0.00091497 | 0.00194391 | 0.00371112 | 0.00613722
2.607 | 5.614e-05 | 0.00030222 | 0.00091527 | 0.00191961 | 0.00371598 | 0.00616644
2.64 | 5.495e-05 | 0.00030201 | 0.00090006 | 0.00194172 | 0.00368478 | 0.00615462
2.673 | 6.001e-05 | 0.00030051 | 0.00088356 | 0.00192633 | 0.00367626 | 0.00623304
2.706 | 6.354e-05 | 0.00029952 | 0.00086403 | 0.00195174 | 0.00365394 | 0.00617202
2.739 | 7.278e-05 | 0.00030981 | 0.00085467 | 0.00193875 | 0.0036342 | 0.00620094
2.772 | 8.988e-05 | 0.00030747 | 0.00087699 | 0.00187098 | 0.0036366 | 0.00614898
2.805 | 0.00010226 | 0.00029007 | 0.00087924 | 0.00191142 | 0.00368802 | 0.00619914
2.838 | 0.00010011 | 0.00029379 | 0.00087573 | 0.00191382 | 0.00370164 | 0.0061317
2.871 | 9.269e-05 | 0.00030396 | 0.00087267 | 0.00191172 | 0.00366474 | 0.0061122
2.904 | 9.676e-05 | 0.00030669 | 0.00085635 | 0.00187062 | 0.00366234 | 0.00615126
2.937 | 9.769e-05 | 0.00033735 | 0.00086502 | 0.00189075 | 0.00371418 | 0.0061329
2.97 | 9.827e-05 | 0.00033612 | 0.0008733 | 0.0019158 | 0.00365016 | 0.00610698
3.003 | 9.803e-05 | 0.00034305 | 0.00088038 | 0.00192117 | 0.00366858 | 0.0060963
3.036 | 0.00010902 | 0.00034578 | 0.0008886 | 0.00190338 | 0.0036282 | 0.00608916
3.069 | 0.00010966 | 0.00036414 | 0.00087432 | 0.00187536 | 0.00367398 | 0.00612624
3.102 | 0.00011918 | 0.0003402 | 0.00087369 | 0.00188757 | 0.0036795 | 0.00609282
3.135 | 0.00011582 | 0.00035082 | 0.00087162 | 0.0018681 | 0.00368346 | 0.00604302
3.168 | 0.00010467 | 0.00035451 | 0.00086106 | 0.00185991 | 0.00367662 | 0.00606942
3.201 | 9.828e-05 | 0.00035172 | 0.00087348 | 0.00182412 | 0.00362316 | 0.00613878
3.234 | 0.000136 | 0.00035871 | 0.00086991 | 0.00179874 | 0.00363612 | 0.00605814
3.267 | 0.00012746 | 0.00035226 | 0.00087045 | 0.00180612 | 0.00362616 | 0.00605592
3.3 | 0.0001231 | 0.000348 | 0.00088197 | 0.00178851 | 0.0035877 | 0.00612372