## transfer characteristics
experimental measurement data |  |  | known conditions of FET |  |  |  | results of FET performance parameters
Vgs (V) | width-normalized Id (uA/um) measured @ (Vds = 3.3 V, W = 20 um) | log(Id) | top-gate capacitance (Ctg) | Ctg ≈ | 1.15 | （uF/cm2） | threshold voltage (VT) | VT ≈ | 0.2942933 | (V)
-0.5 | 6.98e-06 | -5.156145 | 10 nm HfO2 |  |  |  | extrapolation of the linear fitting line within Vgs ∈[0.5 V, 1.5 V]
-0.49 | 6.12e-06 | -5.213249 | channel length (L) | L = | 10 | (um) | normalized transconductance (gm) @ (Vds = 3.3 V, W = 20 um) | gm =max (dId/dVgs) ≈ | 1.441725 | (uS/um)
-0.48 | 5.87e-06 | -5.231362 | channel width (W) | W = | 20 | (um) | maximal slope of the linear fitting line within Vgs ∈[0.5 V, 1.5 V]
-0.47 | 5.93e-06 | -5.226945 | elementary charge (q) | q = | 1.602e-19 | (C) | field-effect carrier mobility (uFE) @ (Vds = 3.3 V, L = 10 um) | uFE = L*gm/(Ctg*Vds) | 3.799012 | (cm2/Vs)
-0.46 | 6.44e-06 | -5.191114 |  |  |  |  | using the normalized gm result
-0.45 | 5.56e-06 | -5.254925 |  |  |  |  | maximum saturation current @ (Vds = 3.3 V, Vgs = 2 V) | Imax = | 2.3502 | (uA/um)
-0.44 | 5.88e-06 | -5.230623
-0.43 | 5.14e-06 | -5.289037
-0.42 | 4.63e-06 | -5.334419
-0.41 | 4.02e-06 | -5.395774
-0.4 | 3.24e-06 | -5.489455
-0.39 | 3.56e-06 | -5.44855
-0.38 | 3.43e-06 | -5.464706
-0.37 | 2.97e-06 | -5.527244
-0.36 | 2.49e-06 | -5.603801
-0.35 | 2.05e-06 | -5.688246
-0.34 | 2.18e-06 | -5.661544
-0.33 | 1.7e-06 | -5.769551
-0.32 | 1.26e-06 | -5.899629
-0.31 | 1.22e-06 | -5.91364
-0.3 | 1.61e-06 | -5.793174
-0.29 | 1.65e-06 | -5.782516
-0.28 | 9.3e-07 | -6.031517
-0.27 | 3.3e-07 | -6.481486
-0.26 | 3.9e-07 | -6.408935
-0.25 | 3.6e-07 | -6.443697
-0.24 | 7.2e-07 | -6.142668
-0.23
-0.22 | 5.9e-07 | -6.229148
-0.21 | 6e-08 | -7.221849
-0.2 | 2.7e-07 | -6.568636
-0.19 | 6.5e-07 | -6.187087
-0.18 | 9.4e-07 | -6.026872
-0.17 | 1.7e-07 | -6.769551
-0.16
-0.15 | 3.3e-07 | -6.481486
-0.14 | 5.6e-07 | -6.251812
-0.13 | 1.2e-07 | -6.920819
-0.12
-0.11 | 9.2e-07 | -6.036212
-0.1 | 2.48e-06 | -5.605548
-0.09 | 3.85e-06 | -5.414539
-0.08 | 6.92e-06 | -5.159894
-0.07 | 1.349e-05 | -4.869988
-0.06 | 2.392e-05 | -4.621239
-0.05 | 4.376e-05 | -4.358923
-0.04 | 6.309e-05 | -4.200039
-0.03 | 0.00011022 | -3.95774
-0.02 | 0.0001914 | -3.718058
-0.01 | 0.000129 | -3.88941
0 | 0.00038066 | -3.419463
0.01 | 0.00105362 | -2.977316
0.02 | 0.00148725 | -2.827616
0.03 | 0.00250407 | -2.601354
0.04 | 0.00357177 | -2.447117
0.05 | 0.00473871 | -2.32434
0.06 | 0.0060378 | -2.219121
0.07 | 0.00763623 | -2.117121
0.08 | 0.00930453 | -2.031306
0.09 | 0.01110603 | -1.954441
0.1 | 0.01294602 | -1.887864
0.11 | 0.01504938 | -1.822481
0.12 | 0.01356717 | -1.867511
0.13 | 0.014709 | -1.832417
0.14 | 0.018726 | -1.727555
0.15 | 0.022881 | -1.640525
0.16 | 0.027888 | -1.554583
0.17 | 0.033465 | -1.475409
0.18 | 0.03645 | -1.438302
0.19 | 0.041544 | -1.381492
0.2 | 0.045483 | -1.342151
0.21 | 0.050613 | -1.295738
0.22 | 0.056061 | -1.251339
0.23 | 0.060987 | -1.214763
0.24 | 0.066354 | -1.178133
0.25 | 0.070047 | -1.15461
0.26 | 0.077532 | -1.110519
0.27 | 0.083457 | -1.078537
0.28 | 0.08937 | -1.048808
0.29 | 0.094851 | -1.022958
0.3 | 0.104013 | -0.9829124
0.31 | 0.111477 | -0.9528147
0.32 | 0.117528 | -0.9298587
0.33 | 0.123885 | -0.9069813
0.34 | 0.131232 | -0.8819603
0.35 | 0.141381 | -0.849609
0.36 | 0.146799 | -0.8332769
0.37 | 0.15492 | -0.8098925
0.38 | 0.165789 | -0.7804443
0.39 | 0.166167 | -0.7794552
0.4 | 0.178956 | -0.7472537
0.41 | 0.190965 | -0.7190462
0.42 | 0.202251 | -0.6941093
0.43 | 0.19866 | -0.7018896
0.44 | 0.212751 | -0.6721284
0.45 | 0.226446 | -0.6450353
0.46 | 0.226185 | -0.6455362
0.47 | 0.2442 | -0.6122543
0.48 | 0.25827 | -0.587926
0.49 | 0.274125 | -0.5620514
0.5 | 0.288795 | -0.5394103
0.51 | 0.30162 | -0.5205399
0.52 | 0.3192 | -0.4959371
0.53 | 0.335505 | -0.474301
0.54 | 0.351825 | -0.4536733
0.55 | 0.36708 | -0.4352393
0.56 | 0.384195 | -0.4154483
0.57 | 0.40005 | -0.3978857
0.58 | 0.41745 | -0.3793955
0.59 | 0.42918 | -0.3673605
0.6 | 0.433635 | -0.3628757
0.61 | 0.447285 | -0.3494157
0.62 | 0.45981 | -0.3374216
0.63 | 0.476235 | -0.3221787
0.64 | 0.4935 | -0.3067128
0.65 | 0.50175 | -0.2995126
0.66 | 0.512565 | -0.2902511
0.67 | 0.528705 | -0.2767866
0.68 | 0.540675 | -0.2670637
0.69 | 0.551355 | -0.2585687
0.7 | 0.568455 | -0.2453039
0.71 | 0.58509 | -0.2327773
0.72 | 0.60711 | -0.2167326
0.73 | 0.615555 | -0.2107331
0.74 | 0.632415 | -0.1989978
0.75 | 0.653385 | -0.1848308
0.76 | 0.656925 | -0.1824842
0.77 | 0.66921 | -0.1744376
0.78 | 0.689895 | -0.161217
0.79 | 0.69708 | -0.1567174
0.8 | 0.7119 | -0.147581
0.81 | 0.723765 | -0.1404024
0.82 | 0.73158 | -0.1357382
0.83 | 0.755175 | -0.1219524
0.84 | 0.76581 | -0.115879
0.85 | 0.786135 | -0.1045029
0.86 | 0.795375 | -0.09942806
0.87 | 0.81546 | -0.08859734
0.88 | 0.836385 | -0.07759376
0.89 | 0.847485 | -0.07186798
0.9 | 0.863925 | -0.06352396
0.91 | 0.883995 | -0.05355019
0.92 | 0.894645 | -0.04834926
0.93 | 0.91842 | -0.03695867
0.94 | 0.931695 | -0.03072624
0.95 | 0.951135 | -0.02175784
0.96 | 0.96075 | -0.01738961
0.97 | 0.973185 | -0.01180459
0.98 | 0.974895 | -0.01104216
0.99 | 0.992595 | -0.003227917
1 | 1.017435 | 0.007506673
1.01 | 1.03341 | 0.01427266
1.02 | 1.04142 | 0.01762591
1.03 | 1.048275 | 0.02047523
1.04 | 1.060035 | 0.0253202
1.05 | 1.069725 | 0.02927215
1.06 | 1.07196 | 0.03017858
1.07 | 1.091115 | 0.03787053
1.08 | 1.110405 | 0.04548141
1.09 | 1.12767 | 0.05218203
1.1 | 1.129875 | 0.0530304
1.11 | 1.147275 | 0.05966753
1.12 | 1.15911 | 0.06412465
1.13 | 1.181025 | 0.07225909
1.14 | 1.19496 | 0.07735337
1.15 | 1.217625 | 0.08551356
1.16 | 1.226085 | 0.08852058
1.17 | 1.243995 | 0.09481863
1.18 | 1.252275 | 0.09769971
1.19 | 1.273335 | 0.1049427
1.2 | 1.287825 | 0.1098569
1.21 | 1.30659 | 0.1161393
1.22 | 1.31526 | 0.1190116
1.23 | 1.32726 | 0.122956
1.24 | 1.343145 | 0.1281229
1.25 | 1.35588 | 0.1322213
1.26 | 1.367445 | 0.1359099
1.27 | 1.394415 | 0.144392
1.28 | 1.398255 | 0.1455864
1.29 | 1.407015 | 0.1482987
1.3 | 1.43349 | 0.1563947
1.31 | 1.446105 | 0.1601998
1.32 | 1.452375 | 0.1620788
1.33 | 1.466355 | 0.1662391
1.34 | 1.471335 | 0.1677116
1.35 | 1.501245 | 0.1764516
1.36 | 1.501065 | 0.1763995
1.37 | 1.52016 | 0.1818893
1.38 | 1.545045 | 0.1889411
1.39 | 1.54692 | 0.1894679
1.4 | 1.56762 | 0.1952408
1.41 | 1.58889 | 0.2010938
1.42 | 1.618335 | 0.2090684
1.43 | 1.63254 | 0.2128638
1.44 | 1.628235 | 0.2117171
1.45 | 1.631775 | 0.2126603
1.46 | 1.633965 | 0.2132427
1.47 | 1.65564 | 0.2189659
1.48 | 1.667595 | 0.2220906
1.49 | 1.677615 | 0.2246923
1.5 | 1.72257 | 0.2361769
1.51 | 1.729065 | 0.2378113
1.52 | 1.74621 | 0.2420965
1.53 | 1.746225 | 0.2421002
1.54 | 1.761285 | 0.2458296
1.55 | 1.7811 | 0.2506883
1.56 | 1.7766 | 0.2495897
1.57 | 1.8072 | 0.2570062
1.58 | 1.839 | 0.2645817
1.59 | 1.8573 | 0.2688821
1.6 | 1.8744 | 0.2728623
1.61 | 1.8999 | 0.2787307
1.62 | 1.9002 | 0.2787993
1.63 | 1.9326 | 0.286142
1.64 | 1.9326 | 0.286142
1.65 | 1.9491 | 0.2898341
1.66 | 1.9797 | 0.2965994
1.67 | 1.9884 | 0.2985038
1.68 | 2.0157 | 0.3044259
1.69 | 2.0061 | 0.3023526
1.7 | 2.0256 | 0.3065537
1.71 | 2.0565 | 0.3131287
1.72 | 2.067 | 0.3153405
1.73 | 2.091 | 0.320354
1.74 | 2.1306 | 0.3285019
1.75 | 2.0892 | 0.31998
1.76 | 2.1297 | 0.3283184
1.77 | 2.1423 | 0.3308803
1.78 | 2.1549 | 0.3334271
1.79 | 2.151 | 0.3326404
1.8 | 2.1552 | 0.3334876
1.81 | 2.1771 | 0.3378784
1.82 | 2.1876 | 0.3399679
1.83 | 2.2203 | 0.3464117
1.84 | 2.229 | 0.3481101
1.85 | 2.2482 | 0.3518349
1.86 | 2.2755 | 0.3570768
1.87 | 2.2476 | 0.351719
1.88 | 2.2746 | 0.356905
1.89 | 2.265 | 0.3550682
1.9 | 2.2944 | 0.3606691
1.91 | 2.271 | 0.3562171
1.92 | 2.277 | 0.357363
1.93 | 2.2935 | 0.3604987
1.94 | 2.2824 | 0.3583918
1.95 | 2.2944 | 0.3606691
1.96 | 2.3205 | 0.3655816
1.97 | 2.2965 | 0.3610664
1.98 | 2.295 | 0.3607827
1.99 | 2.3364 | 0.3685472
2 | 2.3502 | 0.3711048

## output characteristics
experimental measurement data | [6 empty] | known conditions of FET |  |  |  | results of FET performance parameters
Vds (V) | width-normalized Id (uA/um) measured @ W = 20 um | [5 empty] | top-gate capacitance (Ctg) | Ctg ≈ | 1.15 | （uF/cm2） | two-dimensional conductivity (σ2D) |  |  | (uS)
| Vgs = 0 mV | Vgs = 10 mV | Vgs = 20 mV | Vgs = 30 mV | Vgs = 40 mV | Vgs = 50 mV | 10 nm HfO2 |  |  |  | linear fitting within low-drain voltage reigm, Vds ∈[0 V, 0.165 V] | σ2D = L*(linear fitting slope)
0 | -6.2e-07 | -3.12e-06 | -1.393e-05 | -1.442e-05 | -6.3e-06 | -1.378e-05 | channel length (L) | L = | 10 | (um) | calculated @ Vgs = 0 V |  | 0.001171515
0.033 | 6.87e-06 | 5.923e-05 | 0.00010057 | 0.00016292 | 0.00023198 | 0.00031152 | channel width (W) | W = | 20 | (um) | calculated @ Vgs = 10 mV |  | 0.0123697
0.066 | 1.09e-05 | 0.00010846 | 0.00019929 | 0.00032601 | 0.00045087 | 0.00061929 | elementary charge (q) | q = | 1.602e-19 | (C) | calculated @ Vgs = 20 mV |  | 0.02780061
0.099 | 1.176e-05 | 0.00014609 | 0.00029613 | 0.0004788 | 0.00066687 | 0.00091728 |  |  |  |  | calculated @ Vgs = 30 mV |  | 0.04512303
0.132 | 1.756e-05 | 0.00017693 | 0.00037167 | 0.0006093 | 0.00087057 | 0.00121416 |  |  |  |  | calculated @ Vgs = 40 mV |  | 0.06497818
0.165 | 1.871e-05 | 0.00020098 | 0.00044478 | 0.00073011 | 0.00106584 | 0.00147789 |  |  |  |  | calculated @ Vgs = 50 mV |  | 0.09040424
0.198 | 1.865e-05 | 0.00021986 | 0.00050523 | 0.00084987 | 0.0012504 | 0.00174696 |  |  |  |  | width-normalized drain saturation current (Isat) |  |  | (uA/um)
0.231 | 2.179e-05 | 0.00024242 | 0.00055644 | 0.00097233 | 0.00142902 | 0.00199209 |  |  |  |  | constant fitting within saturation reigm, Vds ∈[2 V, 3.3 V] | Isat = average(Id ∈ [1.98 V, 3.3 V])
0.264 | 1.873e-05 | 0.00025714 | 0.00060087 | 0.00106665 | 0.00158607 | 0.00222891 |  |  |  |  | measured @ Vgs = 0 V |  | 6.162951e-05
0.297 | 2.021e-05 | 0.000267 | 0.00065283 | 0.00117228 | 0.0017496 | 0.00249366 |  |  |  |  | measured @ Vgs = 10 mV |  | 0.0002696085
0.33 | 2.202e-05 | 0.00027543 | 0.00069315 | 0.00124722 | 0.00192402 | 0.00268593 |  |  |  |  | measured @ Vgs = 20 mV |  | 0.0008425259
0.363 | 1.938e-05 | 0.00028474 | 0.000717 | 0.0013341 | 0.0020541 | 0.00291372 |  |  |  |  | measured @ Vgs = 30 mV |  | 0.001860945
0.396 | 2.377e-05 | 0.0002891 | 0.00074589 | 0.00141981 | 0.00217413 | 0.00315468 |  |  |  |  | measured @ Vgs = 40 mV |  | 0.003597975
0.429 | 2.156e-05 | 0.00029193 | 0.0007878 | 0.00148515 | 0.00230088 | 0.00334056 |  |  |  |  | measured @ Vgs = 50 mV |  | 0.006181588
0.462 | 2.573e-05 | 0.00028936 | 0.00080193 | 0.00154476 | 0.00242634 | 0.00354018
0.495 | 2.276e-05 | 0.00030105 | 0.00081402 | 0.00161208 | 0.00255498 | 0.00369084
0.528 | 2.742e-05 | 0.00030801 | 0.00084519 | 0.00164676 | 0.00262791 | 0.0038319
0.561 | 2.321e-05 | 0.00031254 | 0.00087552 | 0.0016791 | 0.00271371 | 0.00397278
0.594 | 2.692e-05 | 0.00030933 | 0.00086058 | 0.00170142 | 0.00281727 | 0.00415686
0.627 | 2.674e-05 | 0.00030918 | 0.00086418 | 0.00175812 | 0.00289995 | 0.00426294
0.66 | 2.631e-05 | 0.00030528 | 0.00089685 | 0.00178425 | 0.00299064 | 0.00441642
0.693 | 2.874e-05 | 0.0003138 | 0.00088884 | 0.00181032 | 0.00304503 | 0.00455316
0.726 | 2.81e-05 | 0.00031629 | 0.00089793 | 0.00186003 | 0.00305547 | 0.00470214
0.759 | 2.994e-05 | 0.00031356 | 0.00089445 | 0.00187434 | 0.00319524 | 0.00475608
0.792 | 2.906e-05 | 0.00031866 | 0.00092139 | 0.00190608 | 0.00320268 | 0.00490392
0.825 | 2.759e-05 | 0.00030501 | 0.00093234 | 0.00191769 | 0.00323304 | 0.00496932
0.858 | 2.665e-05 | 0.00030498 | 0.00091797 | 0.00194421 | 0.003294 | 0.00510786
0.891 | 3.119e-05 | 0.00031194 | 0.00091656 | 0.00193353 | 0.0033216 | 0.00521394
0.924 | 3.199e-05 | 0.00030384 | 0.00093645 | 0.00196218 | 0.00332862 | 0.0052302
0.957 | 3.117e-05 | 0.00031584 | 0.00092076 | 0.00196743 | 0.00333756 | 0.00531216
0.99 | 3.064e-05 | 0.00031464 | 0.00091815 | 0.00197979 | 0.0033693 | 0.00538866
1.023 | 2.847e-05 | 0.00031812 | 0.0008946 | 0.00197016 | 0.00345696 | 0.0055041
1.056 | 2.799e-05 | 0.00031938 | 0.00090099 | 0.00199035 | 0.00343698 | 0.0055926
1.089 | 2.931e-05 | 0.00030996 | 0.00091866 | 0.00197364 | 0.00349974 | 0.00560568
1.122 | 3.082e-05 | 0.0003114 | 0.00089844 | 0.00200568 | 0.00350622 | 0.0057207
1.155 | 3.401e-05 | 0.00030477 | 0.00090324 | 0.00198534 | 0.00352944 | 0.00574854
1.188 | 3.444e-05 | 0.000303 | 0.00092442 | 0.00200085 | 0.00356766 | 0.00572712
1.221 | 3.473e-05 | 0.00030804 | 0.00090651 | 0.00200037 | 0.00358182 | 0.00575088
1.254 | 3.361e-05 | 0.00030168 | 0.0009126 | 0.00199659 | 0.00355356 | 0.00576228
1.287 | 3.196e-05 | 0.00030741 | 0.00089709 | 0.00195804 | 0.00361404 | 0.00577764
1.32 | 3.176e-05 | 0.00029811 | 0.00092073 | 0.00195543 | 0.00363834 | 0.0058461
1.353 | 3.122e-05 | 0.00029556 | 0.00090048 | 0.00196194 | 0.00363 | 0.00587418
1.386 | 3.163e-05 | 0.00029838 | 0.00091074 | 0.00194046 | 0.0035976 | 0.00589152
1.419 | 3.256e-05 | 0.00028625 | 0.00091182 | 0.00197694 | 0.00361374 | 0.00592686
1.452 | 3.639e-05 | 0.0002892 | 0.00090858 | 0.00197343 | 0.0035904 | 0.00600636
1.485 | 3.629e-05 | 0.00029667 | 0.00090804 | 0.00194817 | 0.00363066 | 0.00598746
1.518 | 3.487e-05 | 0.00028797 | 0.00092175 | 0.00199992 | 0.00359664 | 0.00598974
1.551 | 3.311e-05 | 0.00028717 | 0.00091938 | 0.00198138 | 0.00360804 | 0.00602172
1.584 | 3.235e-05 | 0.00029166 | 0.00091014 | 0.001947 | 0.00364332 | 0.00604428
1.617 | 3.257e-05 | 0.00028055 | 0.00091275 | 0.00193317 | 0.00364704 | 0.00607878
1.65 | 3.287e-05 | 0.00028396 | 0.00092691 | 0.00193533 | 0.0036414 | 0.00609096
1.683 | 3.395e-05 | 0.00028199 | 0.0009117 | 0.00193266 | 0.00364944 | 0.00605046
1.716 | 3.477e-05 | 0.0002674 | 0.00091308 | 0.00190578 | 0.00362052 | 0.00613602
1.749 | 3.652e-05 | 0.00026479 | 0.00089964 | 0.00187203 | 0.00362202 | 0.00608652
1.782 | 3.819e-05 | 0.00027054 | 0.00089496 | 0.00187392 | 0.00360336 | 0.00609312
1.815 | 3.678e-05 | 0.00026755 | 0.00089721 | 0.00186996 | 0.00365502 | 0.00609564
1.848 | 3.381e-05 | 0.0002617 | 0.00088656 | 0.00189039 | 0.00363594 | 0.00618114
1.881 | 3.398e-05 | 0.0002604 | 0.00089412 | 0.00194538 | 0.00364866 | 0.0060876
1.914 | 3.618e-05 | 0.00026955 | 0.00088989 | 0.00190896 | 0.00362754 | 0.0060957
1.947 | 3.698e-05 | 0.00027466 | 0.00089775 | 0.0019032 | 0.00363936 | 0.00613728
1.98 | 3.732e-05 | 0.00027385 | 0.00088932 | 0.00189837 | 0.0036135 | 0.00607764
2.013 | 3.858e-05 | 0.00027893 | 0.00086811 | 0.00192858 | 0.00360342 | 0.00612996
2.046 | 4.051e-05 | 0.00027149 | 0.00086472 | 0.00192654 | 0.0036225 | 0.00620784
2.079 | 3.953e-05 | 0.00027787 | 0.00086763 | 0.00190569 | 0.00364086 | 0.00612744
2.112 | 3.807e-05 | 0.00027582 | 0.00088743 | 0.00187626 | 0.00361704 | 0.00613926
2.145 | 3.786e-05 | 0.00028556 | 0.00087084 | 0.00190998 | 0.00365214 | 0.00620616
2.178 | 3.932e-05 | 0.00027016 | 0.00089211 | 0.00188385 | 0.00368604 | 0.00617556
2.211 | 3.747e-05 | 0.0002645 | 0.00088665 | 0.00190683 | 0.00366 | 0.00619806
2.244 | 3.876e-05 | 0.0002746 | 0.00089265 | 0.00185607 | 0.003645 | 0.00612864
2.277 | 4.094e-05 | 0.00027465 | 0.00085344 | 0.00187935 | 0.00365694 | 0.00620982
2.31 | 3.924e-05 | 0.00026824 | 0.00086481 | 0.00184989 | 0.00366198 | 0.00622746
2.343 | 4.223e-05 | 0.00026696 | 0.00087879 | 0.00190524 | 0.00362886 | 0.00623526
2.376 | 4.057e-05 | 0.00026924 | 0.00088371 | 0.0018879 | 0.00358182 | 0.00617028
2.409 | 4.146e-05 | 0.00026744 | 0.00087552 | 0.00186405 | 0.00357288 | 0.00618756
2.442 | 4.119e-05 | 0.00026013 | 0.00088107 | 0.00189954 | 0.00363348 | 0.0061851
2.475 | 4.189e-05 | 0.00026376 | 0.00086022 | 0.00183168 | 0.00366414 | 0.00616542
2.508 | 4.255e-05 | 0.00026815 | 0.00085797 | 0.00184887 | 0.00363702 | 0.00619068
2.541 | 4.463e-05 | 0.00027083 | 0.00084243 | 0.00183765 | 0.0035973 | 0.0061656
2.574 | 4.82e-05 | 0.00026724 | 0.00084 | 0.00187026 | 0.0035868 | 0.00615498
2.607 | 5.183e-05 | 0.0002673 | 0.00082926 | 0.00189825 | 0.0036087 | 0.00612198
2.64 | 5.715e-05 | 0.00026219 | 0.00082938 | 0.00186318 | 0.00358764 | 0.0061671
2.673 | 6.7e-05 | 0.0002678 | 0.0008244 | 0.00186576 | 0.00367854 | 0.00611586
2.706 | 7.795e-05 | 0.00026375 | 0.00083148 | 0.00186351 | 0.00368178 | 0.00614208
2.739 | 7.35e-05 | 0.00025763 | 0.0008013 | 0.0018282 | 0.00361212 | 0.0061464
2.772 | 7.676e-05 | 0.00026639 | 0.000822 | 0.00184605 | 0.00365178 | 0.0061191
2.805 | 8.058e-05 | 0.0002573 | 0.0008166 | 0.00181719 | 0.00361872 | 0.00611712
2.838 | 8.18e-05 | 0.00025883 | 0.00080478 | 0.00184647 | 0.00358134 | 0.00616758
2.871 | 8.384e-05 | 0.00025704 | 0.00081219 | 0.00181854 | 0.00361008 | 0.00619938
2.904 | 7.289e-05 | 0.00026204 | 0.00081369 | 0.00184179 | 0.00354516 | 0.00618954
2.937 | 7.012e-05 | 0.00026563 | 0.00081699 | 0.00183027 | 0.00358998 | 0.00617496
2.97 | 7.015e-05 | 0.00026834 | 0.00081789 | 0.00186342 | 0.00356328 | 0.00622176
3.003 | 6.875e-05 | 0.00026227 | 0.00082905 | 0.0018447 | 0.0035112 | 0.00621624
3.036 | 7.324e-05 | 0.00025898 | 0.00080952 | 0.0018429 | 0.0035451 | 0.00623382
3.069 | 8.152e-05 | 0.00025865 | 0.00080403 | 0.00184362 | 0.00351264 | 0.00620784
3.102 | 8.144e-05 | 0.00026428 | 0.00081099 | 0.00188043 | 0.00355692 | 0.00625734
3.135 | 8.281e-05 | 0.00026574 | 0.00082326 | 0.00182928 | 0.00352182 | 0.00629016
3.168 | 0.00010311 | 0.00027331 | 0.00081519 | 0.00184806 | 0.00349296 | 0.00628164
3.201 | 0.00011666 | 0.00029425 | 0.00082692 | 0.00183786 | 0.0035331 | 0.00625992
3.234 | 0.0001097 | 0.00028274 | 0.00082203 | 0.00181293 | 0.0034611 | 0.0061632
3.267 | 8.179e-05 | 0.00029271 | 0.00080448 | 0.00179133 | 0.00354882 | 0.0061767
3.3 | 9.39e-05 | 0.00029736 | 0.00082071 | 0.00181842 | 0.00354246 | 0.00619266