## transfer characteristics
experimental measurement data |  |  | known conditions of FET |  |  |  | results of FET performance parameters
Vgs (V) | width-normalized Id (uA/um) measured @ (Vds = 3.3 V, W = 20 um) | log(Id) | top-gate capacitance (Ctg) | Ctg ≈ | 1.15 | （uF/cm2） | threshold voltage (VT) | VT ≈ | 0.1506565 | (V)
-0.5 | 0.00013891 | -3.857266 | 10 nm HfO2 |  |  |  | extrapolation of the linear fitting line within Vgs ∈[0.5 V, 1.5 V]
-0.49 | 0.00016246 | -3.789254 | channel length (L) | L = | 10 | (um) | normalized transconductance (gm) @ (Vds = 3.3 V, W = 20 um) | gm =max (dId/dVgs) ≈ | 1.51935 | (uS/um)
-0.48 | 0.00018049 | -3.743547 | channel width (W) | W = | 20 | (um) | maximal slope of the linear fitting line within Vgs ∈[0.5 V, 1.5 V]
-0.47 | 0.00013467 | -3.870729 | elementary charge (q) | q = | 1.602e-19 | (C) | field-effect carrier mobility (uFE) @ (Vds = 3.3 V, L = 10 um) | uFE = L*gm/(Ctg*Vds) | 4.003557 | (cm2/Vs)
-0.46 | 0.00016117 | -3.792716 |  |  |  |  | using the normalized gm result
-0.45 | 0.00012222 | -3.912858 |  |  |  |  | maximum saturation current @ (Vds = 3.3 V, Vgs = 2 V) | Imax = | 2.32875 | (uA/um)
-0.44 | 0.0001664 | -3.778847
-0.43 | 0.00016409 | -3.784918
-0.42 | 0.00015743 | -3.802913
-0.41 | 0.00013679 | -3.863946
-0.4 | 0.00017306 | -3.761803
-0.39 | 0.00014895 | -3.826959
-0.38 | 0.00016767 | -3.775545
-0.37 | 0.0001531 | -3.815025
-0.36 | 0.00015848 | -3.800026
-0.35 | 0.00012192 | -3.913925
-0.34 | 0.00014249 | -3.846216
-0.33 | 0.00015741 | -3.802968
-0.32 | 0.00013587 | -3.866876
-0.31 | 0.00011356 | -3.944775
-0.3 | 0.00011064 | -3.956088
-0.29 | 0.00010835 | -3.965171
-0.28 | 8.843e-05 | -4.0534
-0.27 | 7.1e-05 | -4.148742
-0.26 | 6.731e-05 | -4.17192
-0.25 | 7.608e-05 | -4.118729
-0.24 | 8.803e-05 | -4.055369
-0.23 | 6.22e-05 | -4.20621
-0.22 | 5.593e-05 | -4.252355
-0.21 | 6.273e-05 | -4.202525
-0.2 | 4.623e-05 | -4.335076
-0.19 | 5.243e-05 | -4.28042
-0.18 | 4.31e-05 | -4.365523
-0.17 | 3.641e-05 | -4.438779
-0.16 | 5.004e-05 | -4.300683
-0.15 | 3.996e-05 | -4.398375
-0.14 | 3.804e-05 | -4.419759
-0.13 | 3.334e-05 | -4.477034
-0.12 | 3.067e-05 | -4.513286
-0.11 | 2.743e-05 | -4.561774
-0.1 | 2.315e-05 | -4.635449
-0.09 | 2.319e-05 | -4.634699
-0.08 | 2.991e-05 | -4.524184
-0.07 | 2.107e-05 | -4.676335
-0.06 | 2.28e-05 | -4.642065
-0.05 | 3.125e-05 | -4.50515
-0.04 | 4.975e-05 | -4.303207
-0.03 | 7.622e-05 | -4.117931
-0.02 | 0.0001352 | -3.869023
-0.01 | 0.00021047 | -3.67681
0 | 0.00036972 | -3.432127
0.01 | 0.00069225 | -3.159737
0.02 | 0.00097326 | -3.011771
0.03 | 0.00257007 | -2.590055
0.04 | 0.00404028 | -2.393589
0.05 | 0.00643428 | -2.1915
0.06 | 0.0089496 | -2.048196
0.07 | 0.01162452 | -1.934625
0.08 | 0.0141015 | -1.850735
0.09 | 0.0165072 | -1.782327
0.1 | 0.01948596 | -1.710278
0.11 | 0.02244414 | -1.648897
0.12 | 0.02568048 | -1.590397
0.13 | 0.0293874 | -1.531839
0.14 | 0.02720976 | -1.565275
0.15 | 0.03338448 | -1.476455
0.16 | 0.03564 | -1.448062
0.17 | 0.04455 | -1.351152
0.18 | 0.052626 | -1.2788
0.19 | 0.060708 | -1.216754
0.2 | 0.067962 | -1.167734
0.21 | 0.07497 | -1.125112
0.22 | 0.082608 | -1.082978
0.23 | 0.091764 | -1.037328
0.24 | 0.09945 | -1.002395
0.25 | 0.105174 | -0.9780916
0.26 | 0.118698 | -0.9255566
0.27 | 0.126972 | -0.896292
0.28 | 0.134718 | -0.8705744
0.29 | 0.14622 | -0.8349932
0.3 | 0.160008 | -0.7958583
0.31 | 0.168228 | -0.7741017
0.32 | 0.17937 | -0.7462502
0.33 | 0.188184 | -0.7254173
0.34 | 0.194844 | -0.710313
0.35 | 0.206628 | -0.6848108
0.36 | 0.217482 | -0.6625767
0.37 | 0.222402 | -0.6528613
0.38 | 0.233814 | -0.6311295
0.39 | 0.2457 | -0.6095948
0.4 | 0.253512 | -0.5960015
0.41 | 0.268596 | -0.5709005
0.42 | 0.286554 | -0.5427935
0.43 | 0.293538 | -0.5323357
0.44 | 0.30822 | -0.5111392
0.45 | 0.318444 | -0.4969669
0.46 | 0.323748 | -0.4897929
0.47 | 0.34383 | -0.4636562
0.48 | 0.367632 | -0.4345867
0.49 | 0.38703 | -0.4122554
0.5 | 0.40794 | -0.3894037
0.51 | 0.41904 | -0.3777445
0.52 | 0.410052 | -0.3871611
0.53 | 0.429462 | -0.3670753
0.54 | 0.450558 | -0.3462493
0.55 | 0.46149 | -0.3358377
0.56 | 0.48372 | -0.315406
0.57 | 0.50163 | -0.2996165
0.58 | 0.5232 | -0.2813323
0.59 | 0.54033 | -0.2673409
0.6 | 0.5712 | -0.2432118
0.61 | 0.58992 | -0.2292069
0.62 | 0.59718 | -0.2238947
0.63 | 0.62073 | -0.2070973
0.64 | 0.64956 | -0.1873807
0.65 | 0.6663 | -0.1763302
0.66 | 0.68685 | -0.1631381
0.67 | 0.70983 | -0.1488456
0.68 | 0.74082 | -0.1302873
0.69 | 0.75072 | -0.124522
0.7 | 0.77994 | -0.1079388
0.71 | 0.78324 | -0.1061051
0.72 | 0.80187 | -0.09589603
0.73 | 0.82326 | -0.08446299
0.74 | 0.83706 | -0.07724341
0.75 | 0.86664 | -0.06216127
0.76 | 0.88524 | -0.05293897
0.77 | 0.89565 | -0.04786167
0.78 | 0.93147 | -0.03083113
0.79 | 0.92592 | -0.03342653
0.8 | 0.94764 | -0.02335662
0.81 | 0.9525 | -0.02113502
0.82 | 0.98175 | -0.00799909
0.83 | 0.99129 | -0.003799275
0.84 | 1.02285 | 0.00981195
0.85 | 1.04538 | 0.01927419
0.86 | 1.0776 | 0.03245758
0.87 | 1.09998 | 0.04138479
0.88 | 1.08003 | 0.03343582
0.89 | 1.10694 | 0.04412408
0.9 | 1.11537 | 0.04741896
0.91 | 1.13988 | 0.05685913
0.92 | 1.14849 | 0.06012722
0.93 | 1.16817 | 0.06750605
0.94 | 1.18431 | 0.0734654
0.95 | 1.2003 | 0.07928981
0.96 | 1.23138 | 0.0903921
0.97 | 1.25115 | 0.09730938
0.98 | 1.24752 | 0.09604752
0.99 | 1.25706 | 0.09935601
1 | 1.29045 | 0.1107412
1.01 | 1.28241 | 0.1080269
1.02 | 1.28394 | 0.1085447
1.03 | 1.28634 | 0.1093558
1.04 | 1.31904 | 0.120258
1.05 | 1.36215 | 0.1342249
1.06 | 1.39152 | 0.1434895
1.07 | 1.40088 | 0.1464009
1.08 | 1.43118 | 0.1556943
1.09 | 1.45539 | 0.1629794
1.1 | 1.44435 | 0.1596724
1.11 | 1.46289 | 0.1652117
1.12 | 1.47495 | 0.1687773
1.13 | 1.48353 | 0.1712963
1.14 | 1.4823 | 0.1709361
1.15 | 1.52298 | 0.1826942
1.16 | 1.51602 | 0.1807049
1.17 | 1.53771 | 0.1868744
1.18 | 1.5669 | 0.1950413
1.19 | 1.58346 | 0.1996071
1.2 | 1.60311 | 0.2049633
1.21 | 1.59237 | 0.202044
1.22 | 1.62576 | 0.2110564
1.23 | 1.6275 | 0.211521
1.24 | 1.62975 | 0.212121
1.25 | 1.68612 | 0.2268885
1.26 | 1.67505 | 0.2240278
1.27 | 1.69158 | 0.2282925
1.28 | 1.69452 | 0.2290467
1.29 | 1.70055 | 0.2305894
1.3 | 1.69155 | 0.2282848
1.31 | 1.72428 | 0.2366078
1.32 | 1.73616 | 0.2395897
1.33 | 1.74999 | 0.2430356
1.34 | 1.78053 | 0.2505493
1.35 | 1.76247 | 0.2461217
1.36 | 1.78533 | 0.2517185
1.37 | 1.83588 | 0.2638443
1.38 | 1.82697 | 0.2617314
1.39 | 1.82847 | 0.2620878
1.4 | 1.8678 | 0.2713304
1.41 | 1.82382 | 0.260982
1.42 | 1.85388 | 0.2680816
1.43 | 1.92864 | 0.2852512
1.44 | 1.96434 | 0.2932167
1.45 | 1.97103 | 0.2946932
1.46 | 1.98465 | 0.2976839
1.47 | 2.00064 | 0.3011689
1.48 | 2.01387 | 0.3040314
1.49 | 2.05575 | 0.3129703
1.5 | 2.05356 | 0.3125074
1.51 | 2.05803 | 0.3134517
1.52 | 2.08749 | 0.3196244
1.53 | 2.11743 | 0.3258091
1.54 | 2.12169 | 0.3266819
1.55 | 2.13105 | 0.3285936
1.56 | 2.09175 | 0.3205098
1.57 | 2.15637 | 0.3337233
1.58 | 2.17335 | 0.3371297
1.59 | 2.14773 | 0.3319797
1.6 | 2.11503 | 0.3253165
1.61 | 2.12877 | 0.3281287
1.62 | 2.15751 | 0.3339528
1.63 | 2.1855 | 0.3395508
1.64 | 2.20068 | 0.3425569
1.65 | 2.20311 | 0.3430362
1.66 | 2.17509 | 0.3374772
1.67 | 2.22669 | 0.3476598
1.68 | 2.20308 | 0.3430303
1.69 | 2.1936 | 0.3411574
1.7 | 2.25201 | 0.3525703
1.71 | 2.22963 | 0.3482328
1.72 | 2.30085 | 0.3618883
1.73 | 2.27451 | 0.3568879
1.74 | 2.27874 | 0.3576948
1.75 | 2.20287 | 0.3429889
1.76 | 2.22102 | 0.3465525
1.77 | 2.17014 | 0.3364878
1.78 | 2.14908 | 0.3322526
1.79 | 2.15208 | 0.3328584
1.8 | 2.17731 | 0.3379203
1.81 | 2.23179 | 0.3486533
1.82 | 2.17305 | 0.3370697
1.83 | 2.18454 | 0.33936
1.84 | 2.20815 | 0.3440286
1.85 | 2.24094 | 0.3504302
1.86 | 2.22849 | 0.3480107
1.87 | 2.3058 | 0.3628216
1.88 | 2.30097 | 0.361911
1.89 | 2.30736 | 0.3631154
1.9 | 2.31681 | 0.3648904
1.91 | 2.35701 | 0.3723614
1.92 | 2.35545 | 0.3720739
1.93 | 2.35902 | 0.3727316
1.94 | 2.35506 | 0.372002
1.95 | 2.32983 | 0.3673242
1.96 | 2.33205 | 0.3677379
1.97 | 2.31213 | 0.3640122
1.98 | 2.32851 | 0.3670781
1.99 | 2.36751 | 0.3742918
2 | 2.32875 | 0.3671229

## output characteristics
experimental measurement data | [6 empty] | known conditions of FET |  |  |  | results of FET performance parameters
Vds (V) | width-normalized Id (uA/um) measured @ W = 20 um | [5 empty] | top-gate capacitance (Ctg) | Ctg ≈ | 1.15 | （uF/cm2） | two-dimensional conductivity (σ2D) |  |  | (uS)
| Vgs = 0 mV | Vgs = 10 mV | Vgs = 20 mV | Vgs = 30 mV | Vgs = 40 mV | Vgs = 50 mV | 10 nm HfO2 |  |  |  | linear fitting within low-drain voltage reigm, Vds ∈[0 V, 0.165 V] | σ2D = L*(linear fitting slope)
0 | -1.77e-06 | 6e-07 | -2.14e-06 | -1.24e-06 | -2.01e-06 | -2.2e-07 | channel length (L) | L = | 10 | (um) | calculated @ Vgs = 0 V |  | 0.0008266667
0.033 | 3.41e-06 | 5.77e-05 | 0.00010539 | 0.00016663 | 0.00023973 | 0.00032877 | channel width (W) | W = | 20 | (um) | calculated @ Vgs = 10 mV |  | 0.01184485
0.066 | 9.62e-06 | 0.00010252 | 0.00019592 | 0.00032127 | 0.00046149 | 0.0006288 | elementary charge (q) | q = | 1.602e-19 | (C) | calculated @ Vgs = 20 mV |  | 0.02557333
0.099 | 1.055e-05 | 0.0001404 | 0.00027731 | 0.00046551 | 0.00068094 | 0.00093927 |  |  |  |  | calculated @ Vgs = 30 mV |  | 0.04376788
0.132 | 9.24e-06 | 0.00016908 | 0.00035217 | 0.0005913 | 0.00088236 | 0.00122172 |  |  |  |  | calculated @ Vgs = 40 mV |  | 0.06546
0.165 | 1.187e-05 | 0.00019604 | 0.00041982 | 0.00072093 | 0.00107808 | 0.00149625 |  |  |  |  | calculated @ Vgs = 50 mV |  | 0.09069515
0.198 | 1.505e-05 | 0.00020979 | 0.00047844 | 0.00084237 | 0.00127629 | 0.00176787 |  |  |  |  | width-normalized drain saturation current (Isat) |  |  | (uA/um)
0.231 | 1.201e-05 | 0.00023508 | 0.00054396 | 0.00095325 | 0.00144288 | 0.00202491 |  |  |  |  | constant fitting within saturation reigm, Vds ∈[2 V, 3.3 V] | Isat = average(Id ∈ [1.98 V, 3.3 V])
0.264 | 1.527e-05 | 0.00024197 | 0.00059421 | 0.00105888 | 0.00160338 | 0.00226185 |  |  |  |  | measured @ Vgs = 0 V |  | 3.759244e-05
0.297 | 1.474e-05 | 0.00024775 | 0.00063672 | 0.0011535 | 0.0017715 | 0.00249393 |  |  |  |  | measured @ Vgs = 10 mV |  | 0.0002410129
0.33 | 1.571e-05 | 0.00026044 | 0.00066585 | 0.00123516 | 0.0019194 | 0.00272697 |  |  |  |  | measured @ Vgs = 20 mV |  | 0.000802642
0.363 | 1.745e-05 | 0.00027089 | 0.00070365 | 0.00132477 | 0.00202743 | 0.00292995 |  |  |  |  | measured @ Vgs = 30 mV |  | 0.001838707
0.396 | 1.799e-05 | 0.00026899 | 0.0007332 | 0.0013908 | 0.00219417 | 0.00314334 |  |  |  |  | measured @ Vgs = 40 mV |  | 0.003575229
0.429 | 1.612e-05 | 0.00027988 | 0.00075675 | 0.00144759 | 0.00227613 | 0.00337986 |  |  |  |  | measured @ Vgs = 50 mV |  | 0.00615706
0.462 | 1.812e-05 | 0.00027951 | 0.00076524 | 0.00151923 | 0.00239925 | 0.0035811
0.495 | 2.031e-05 | 0.00027965 | 0.00078282 | 0.00158439 | 0.00248742 | 0.00375186
0.528 | 1.805e-05 | 0.00027426 | 0.00080337 | 0.00161556 | 0.00261804 | 0.0039204
0.561 | 1.903e-05 | 0.00028322 | 0.00083211 | 0.00167232 | 0.00267162 | 0.00403026
0.594 | 1.789e-05 | 0.00028158 | 0.00083652 | 0.00171165 | 0.00275502 | 0.0042144
0.627 | 2.138e-05 | 0.00028108 | 0.00085923 | 0.0017463 | 0.00279309 | 0.00437472
0.66 | 1.798e-05 | 0.00028172 | 0.00086778 | 0.0017478 | 0.00286152 | 0.00449844
0.693 | 2.012e-05 | 0.00028169 | 0.00088164 | 0.00177903 | 0.00298476 | 0.00459432
0.726 | 1.854e-05 | 0.0002842 | 0.00089937 | 0.00180954 | 0.00308334 | 0.0047466
0.759 | 1.991e-05 | 0.00027795 | 0.00088623 | 0.00184539 | 0.00314781 | 0.00485796
0.792 | 2.097e-05 | 0.00027916 | 0.00088527 | 0.00189018 | 0.00319548 | 0.00496668
0.825 | 2.026e-05 | 0.00027662 | 0.00089601 | 0.00190413 | 0.00316434 | 0.00506568
0.858 | 2.209e-05 | 0.0002705 | 0.00090033 | 0.00192567 | 0.00323154 | 0.0051837
0.891 | 2.12e-05 | 0.00027499 | 0.00089685 | 0.00189636 | 0.00329232 | 0.00526206
0.924 | 2.21e-05 | 0.00026938 | 0.00089478 | 0.00192576 | 0.0032871 | 0.00537462
0.957 | 2.216e-05 | 0.00026304 | 0.00090615 | 0.00194892 | 0.00336246 | 0.0054231
0.99 | 2.154e-05 | 0.00025515 | 0.00091356 | 0.00195528 | 0.0033903 | 0.0055158
1.023 | 2.279e-05 | 0.00025104 | 0.0009039 | 0.0019752 | 0.00342732 | 0.0055941
1.056 | 2.309e-05 | 0.00026212 | 0.00089805 | 0.00197787 | 0.0034458 | 0.00564252
1.089 | 2.417e-05 | 0.00025931 | 0.0008904 | 0.00198918 | 0.00347556 | 0.00570804
1.122 | 2.253e-05 | 0.00026803 | 0.00090831 | 0.00201579 | 0.00356046 | 0.00577626
1.155 | 2.622e-05 | 0.0002485 | 0.00090777 | 0.00201123 | 0.00354444 | 0.00579132
1.188 | 2.458e-05 | 0.00024988 | 0.00089226 | 0.0020061 | 0.00351864 | 0.00582216
1.221 | 2.765e-05 | 0.00026171 | 0.00087957 | 0.00196239 | 0.00353952 | 0.00582312
1.254 | 2.591e-05 | 0.00025848 | 0.00089016 | 0.00196527 | 0.00355494 | 0.00585906
1.287 | 2.427e-05 | 0.00025925 | 0.00089145 | 0.00197742 | 0.00355578 | 0.00588282
1.32 | 2.784e-05 | 0.00025722 | 0.00087255 | 0.00197832 | 0.00357894 | 0.00593772
1.353 | 2.558e-05 | 0.00025408 | 0.0008673 | 0.00196464 | 0.00357438 | 0.00600018
1.386 | 2.537e-05 | 0.00025368 | 0.00086949 | 0.00196296 | 0.00358578 | 0.00592158
1.419 | 2.602e-05 | 0.00024527 | 0.00087018 | 0.00197097 | 0.00356406 | 0.0059991
1.452 | 2.94e-05 | 0.00024425 | 0.00086412 | 0.00196722 | 0.00355944 | 0.00593766
1.485 | 2.819e-05 | 0.00025505 | 0.00086274 | 0.0019782 | 0.00358746 | 0.00607098
1.518 | 2.818e-05 | 0.00025273 | 0.00084207 | 0.00199842 | 0.00360342 | 0.00612234
1.551 | 2.722e-05 | 0.00024944 | 0.00083412 | 0.00200658 | 0.00353766 | 0.0060915
1.584 | 3.093e-05 | 0.00024698 | 0.00085932 | 0.00199485 | 0.003597 | 0.00611112
1.617 | 3.014e-05 | 0.00024657 | 0.00083997 | 0.00201138 | 0.00362262 | 0.00608502
1.65 | 3.051e-05 | 0.00025111 | 0.00086661 | 0.00198717 | 0.0035763 | 0.00609192
1.683 | 2.87e-05 | 0.00024727 | 0.000831 | 0.0019683 | 0.0035904 | 0.00612804
1.716 | 2.834e-05 | 0.0002405 | 0.00085884 | 0.00195951 | 0.00358488 | 0.00610206
1.749 | 2.928e-05 | 0.0002364 | 0.00083955 | 0.0019605 | 0.00358626 | 0.00607878
1.782 | 3.017e-05 | 0.00024975 | 0.00083727 | 0.00195204 | 0.0035475 | 0.00617844
1.815 | 3.091e-05 | 0.00023782 | 0.00085476 | 0.00193728 | 0.00360054 | 0.0061392
1.848 | 3.094e-05 | 0.00024056 | 0.00084315 | 0.00193221 | 0.00354708 | 0.00618294
1.881 | 3.18e-05 | 0.0002458 | 0.00085845 | 0.00191532 | 0.00357198 | 0.00623916
1.914 | 3.03e-05 | 0.00024989 | 0.00085443 | 0.00190446 | 0.0035829 | 0.00615972
1.947 | 2.866e-05 | 0.00024397 | 0.00085068 | 0.00192666 | 0.00358872 | 0.00609336
1.98 | 2.735e-05 | 0.00023873 | 0.00084939 | 0.0019197 | 0.00355164 | 0.00613056
2.013 | 3.006e-05 | 0.00024779 | 0.00081558 | 0.00190776 | 0.00352704 | 0.00612036
2.046 | 3.12e-05 | 0.00024591 | 0.00082968 | 0.00193482 | 0.00354138 | 0.00614826
2.079 | 3.17e-05 | 0.00024229 | 0.00084441 | 0.00189381 | 0.00354306 | 0.00608688
2.112 | 3.305e-05 | 0.00025313 | 0.00082188 | 0.00187821 | 0.00353406 | 0.00614364
2.145 | 3.28e-05 | 0.00025322 | 0.00081186 | 0.00186417 | 0.00359754 | 0.00609216
2.178 | 3.131e-05 | 0.00024935 | 0.00080868 | 0.00187611 | 0.00360984 | 0.00619878
2.211 | 2.996e-05 | 0.00025063 | 0.00077556 | 0.00189672 | 0.00360018 | 0.00618768
2.244 | 3.135e-05 | 0.00024456 | 0.00078867 | 0.00189261 | 0.00359358 | 0.006222
2.277 | 3.218e-05 | 0.00024707 | 0.00079014 | 0.00188772 | 0.0035649 | 0.00622284
2.31 | 3.674e-05 | 0.00025182 | 0.00081159 | 0.00187494 | 0.00355644 | 0.00621888
2.343 | 3.654e-05 | 0.0002399 | 0.00080202 | 0.00190158 | 0.00358152 | 0.0062487
2.376 | 3.665e-05 | 0.00024275 | 0.00078348 | 0.00186774 | 0.00357582 | 0.0062517
2.409 | 3.415e-05 | 0.00023699 | 0.00081291 | 0.00187443 | 0.00357114 | 0.0062247
2.442 | 3.453e-05 | 0.00024433 | 0.00080652 | 0.00186315 | 0.00355248 | 0.00619998
2.475 | 3.43e-05 | 0.0002426 | 0.00080835 | 0.00184161 | 0.00357264 | 0.00623286
2.508 | 3.546e-05 | 0.00024789 | 0.00079557 | 0.00185895 | 0.00356574 | 0.00621624
2.541 | 3.513e-05 | 0.00024951 | 0.00079842 | 0.00185091 | 0.00355494 | 0.00618528
2.574 | 3.827e-05 | 0.00024834 | 0.00080823 | 0.00186591 | 0.0035814 | 0.00617418
2.607 | 3.773e-05 | 0.00023915 | 0.00079989 | 0.00190068 | 0.00357162 | 0.0061392
2.64 | 3.819e-05 | 0.00024176 | 0.00078957 | 0.00185469 | 0.00357996 | 0.0061386
2.673 | 3.873e-05 | 0.00024143 | 0.00077355 | 0.00183489 | 0.00359622 | 0.0061242
2.706 | 3.774e-05 | 0.00023837 | 0.00080055 | 0.00183771 | 0.0035613 | 0.00612186
2.739 | 3.804e-05 | 0.00023539 | 0.00079998 | 0.00184179 | 0.00356262 | 0.00611376
2.772 | 3.759e-05 | 0.00023836 | 0.00079086 | 0.00183597 | 0.00360024 | 0.0060999
2.805 | 3.718e-05 | 0.00023402 | 0.0007944 | 0.0018543 | 0.0035793 | 0.00614742
2.838 | 3.97e-05 | 0.0002427 | 0.00078423 | 0.00183294 | 0.00360216 | 0.00613152
2.871 | 3.898e-05 | 0.00023103 | 0.00079494 | 0.00179928 | 0.00359142 | 0.00619152
2.904 | 3.928e-05 | 0.00023019 | 0.00080298 | 0.0017994 | 0.0035631 | 0.0062166
2.937 | 4.27e-05 | 0.00023899 | 0.00080823 | 0.00183285 | 0.0035904 | 0.00614334
2.97 | 4.189e-05 | 0.00023904 | 0.00082626 | 0.0017946 | 0.00356262 | 0.00608178
3.003 | 4.11e-05 | 0.00023946 | 0.00081243 | 0.00177717 | 0.00359154 | 0.00610086
3.036 | 4.096e-05 | 0.00024125 | 0.00081423 | 0.00179175 | 0.0036135 | 0.00613386
3.069 | 4.207e-05 | 0.00023159 | 0.00080496 | 0.00179526 | 0.00360708 | 0.00616986
3.102 | 4.213e-05 | 0.00023288 | 0.00079824 | 0.00175323 | 0.00360762 | 0.00618396
3.135 | 4.518e-05 | 0.00023593 | 0.00080331 | 0.00176514 | 0.0035694 | 0.0060909
3.168 | 4.715e-05 | 0.00023196 | 0.00081099 | 0.00173367 | 0.00357192 | 0.0061239
3.201 | 4.592e-05 | 0.00023807 | 0.00079221 | 0.00174831 | 0.00355986 | 0.0061179
3.234 | 4.571e-05 | 0.00023096 | 0.00078504 | 0.00176274 | 0.00359484 | 0.00612498
3.267 | 4.572e-05 | 0.00023703 | 0.00078564 | 0.00175422 | 0.0035796 | 0.00613692
3.3 | 4.487e-05 | 0.00023516 | 0.00077289 | 0.00173553 | 0.00355272 | 0.00610092