## transfer characteristics
experimental measurement data |  |  | known conditions of FET |  |  |  | results of FET performance parameters
Vgs (V) | width-normalized Id (uA/um) measured @ (Vds = 3.3 V, W = 20 um) | log(Id) | top-gate capacitance (Ctg) | Ctg ≈ | 1.15 | （uF/cm2） | threshold voltage (VT) | VT ≈ | 0.3390133 | (V)
-0.5 | 7.55e-06 | -5.122053 | 10 nm HfO2 |  |  |  | extrapolation of the linear fitting line within Vgs ∈[0.5 V, 1.5 V]
-0.49 | 7.71e-06 | -5.112946 | channel length (L) | L = | 10 | (um) | normalized transconductance (gm) @ (Vds = 3.3 V, W = 20 um) | gm =max (dId/dVgs) ≈ | 1.454825 | (uS/um)
-0.48 | 7.64e-06 | -5.116907 | channel width (W) | W = | 20 | (um) | maximal slope of the linear fitting line within Vgs ∈[0.5 V, 1.5 V]
-0.47 | 7.27e-06 | -5.138466 | elementary charge (q) | q = | 1.602e-19 | (C) | field-effect carrier mobility (uFE) @ (Vds = 3.3 V, L = 10 um) | uFE = L*gm/(Ctg*Vds) | 3.833531 | (cm2/Vs)
-0.46 | 7.74e-06 | -5.111259 |  |  |  |  | using the normalized gm result
-0.45 | 7.19e-06 | -5.143271 |  |  |  |  | maximum saturation current @ (Vds = 3.3 V, Vgs = 2 V) | Imax = | 2.4822 | (uA/um)
-0.44 | 5.76e-06 | -5.239578
-0.43 | 5.07e-06 | -5.294992
-0.42 | 4.17e-06 | -5.379864
-0.41 | 4.85e-06 | -5.314258
-0.4 | 4.6e-06 | -5.337242
-0.39 | 2.68e-06 | -5.571865
-0.38 | 2.17e-06 | -5.66354
-0.37 | 3.02e-06 | -5.519993
-0.36 | 2.86e-06 | -5.543634
-0.35 | 1.91e-06 | -5.718967
-0.34 | 1.76e-06 | -5.754487
-0.33 | 2.24e-06 | -5.649752
-0.32 | 2.21e-06 | -5.655608
-0.31 | 1.58e-06 | -5.801343
-0.3 | 1.12e-06 | -5.950782
-0.29 | 1.67e-06 | -5.777284
-0.28 | 8.5e-07 | -6.070581
-0.27 | 1.13e-06 | -5.946922
-0.26 | 1.35e-06 | -5.869666
-0.25 | 8.3e-07 | -6.080922
-0.24 | 5.1e-07 | -6.29243
-0.23
-0.22
-0.21 | 1.9e-07 | -6.721246
-0.2 | 4.7e-07 | -6.327902
-0.19 | 9.6e-07 | -6.017729
-0.18
-0.17 | 8.3e-07 | -6.080922
-0.16 | 1.01e-06 | -5.995679
-0.15 | 6.5e-07 | -6.187087
-0.14 | 5.3e-07 | -6.275724
-0.13 | 3.3e-07 | -6.481486
-0.12
-0.11 | 4.5e-07 | -6.346787
-0.1 | 1.29e-06 | -5.88941
-0.09 | 3.57e-06 | -5.447332
-0.08 | 7.15e-06 | -5.145694
-0.07 | 1.44e-05 | -4.841638
-0.06 | 2.352e-05 | -4.628563
-0.05 | 4.26e-05 | -4.37059
-0.04 | 6.577e-05 | -4.181972
-0.03 | 0.00010994 | -3.958844
-0.02 | 0.00018362 | -3.73608
-0.01 | 9.39e-05 | -4.027334
0 | 0.00040572 | -3.391774
0.01 | 0.00110007 | -2.95858
0.02 | 0.0016122 | -2.792581
0.03 | 0.00251721 | -2.599081
0.04 | 0.00362679 | -2.440478
0.05 | 0.00468018 | -2.329737
0.06 | 0.00613176 | -2.212415
0.07 | 0.00751569 | -2.124031
0.08 | 0.0088242 | -2.054325
0.09 | 0.01075707 | -1.968306
0.1 | 0.01302105 | -1.885354
0.11 | 0.01530843 | -1.815069
0.12 | 0.01318014 | -1.88008
0.13 | 0.01608786 | -1.793502
0.14 | 0.016455 | -1.783702
0.15 | 0.020883 | -1.680207
0.16 | 0.025464 | -1.594073
0.17 | 0.030702 | -1.512833
0.18 | 0.03576 | -1.446602
0.19 | 0.040455 | -1.393028
0.2 | 0.045228 | -1.344593
0.21 | 0.051039 | -1.292098
0.22 | 0.05622 | -1.250109
0.23 | 0.061392 | -1.211888
0.24 | 0.067224 | -1.172476
0.25 | 0.070797 | -1.149985
0.26 | 0.075558 | -1.12172
0.27 | 0.080847 | -1.092336
0.28 | 0.087126 | -1.059852
0.29 | 0.093636 | -1.028557
0.3 | 0.1014 | -0.993962
0.31 | 0.108528 | -0.9644582
0.32 | 0.115938 | -0.9357742
0.33 | 0.125052 | -0.9029094
0.34 | 0.131382 | -0.8814641
0.35 | 0.138714 | -0.8578797
0.36 | 0.146391 | -0.8344856
0.37 | 0.152688 | -0.8161951
0.38 | 0.158043 | -0.8012247
0.39 | 0.163959 | -0.7852647
0.4 | 0.166677 | -0.7781243
0.41 | 0.180696 | -0.7430515
0.42 | 0.190197 | -0.7207963
0.43 | 0.204648 | -0.6889925
0.44 | 0.216603 | -0.6643355
0.45 | 0.2289 | -0.6403542
0.46 | 0.241575 | -0.616948
0.47 | 0.25362 | -0.5958165
0.48 | 0.26871 | -0.5707162
0.49 | 0.28572 | -0.5440594
0.5 | 0.30156 | -0.5206263
0.51 | 0.31314 | -0.5042615
0.52 | 0.326595 | -0.4859905
0.53 | 0.33546 | -0.4743593
0.54 | 0.353595 | -0.4514939
0.55 | 0.36708 | -0.4352393
0.56 | 0.38109 | -0.4189724
0.57 | 0.399855 | -0.3980975
0.58 | 0.41136 | -0.3857779
0.59 | 0.425145 | -0.3714629
0.6 | 0.437565 | -0.3589574
0.61 | 0.435495 | -0.3610168
0.62 | 0.44685 | -0.3498382
0.63 | 0.46089 | -0.3364027
0.64 | 0.477435 | -0.3210857
0.65 | 0.489525 | -0.3102251
0.66 | 0.50634 | -0.2955578
0.67 | 0.514455 | -0.2886526
0.68 | 0.521745 | -0.2825417
0.69 | 0.53859 | -0.2687417
0.7 | 0.553545 | -0.2568471
0.71 | 0.5697 | -0.2443538
0.72 | 0.57948 | -0.2369615
0.73 | 0.59307 | -0.226894
0.74 | 0.60042 | -0.2215448
0.75 | 0.61674 | -0.2098979
0.76 | 0.633555 | -0.1982157
0.77 | 0.645195 | -0.190309
0.78 | 0.65523 | -0.1836062
0.79 | 0.672225 | -0.1724853
0.8 | 0.688665 | -0.161992
0.81 | 0.70083 | -0.1543873
0.82 | 0.71676 | -0.1446262
0.83 | 0.73767 | -0.1321379
0.84 | 0.750885 | -0.1244266
0.85 | 0.7542 | -0.1225135
0.86 | 0.76563 | -0.1159811
0.87 | 0.77439 | -0.1110403
0.88 | 0.78822 | -0.1033525
0.89 | 0.8025 | -0.09555496
0.9 | 0.82185 | -0.08520744
0.91 | 0.841365 | -0.07501556
0.92 | 0.85659 | -0.067227
0.93 | 0.87006 | -0.0604508
0.94 | 0.88068 | -0.05518187
0.95 | 0.893505 | -0.04890301
0.96 | 0.90525 | -0.04323147
0.97 | 0.91758 | -0.03735606
0.98 | 0.93186 | -0.03064933
0.99 | 0.950745 | -0.02193595
1 | 0.96162 | -0.01699651
1.01 | 0.986955 | -0.005702648
1.02 | 0.99651 | -0.001518339
1.03 | 1.019535 | 0.008402139
1.04 | 1.025745 | 0.01103941
1.05 | 1.045905 | 0.01949224
1.06 | 1.056945 | 0.02405239
1.07 | 1.07232 | 0.03032441
1.08 | 1.09182 | 0.03815105
1.09 | 1.12101 | 0.04960949
1.1 | 1.107615 | 0.04438883
1.11 | 1.138305 | 0.05625864
1.12 | 1.15374 | 0.06210795
1.13 | 1.14903 | 0.06033137
1.14 | 1.18452 | 0.0735424
1.15 | 1.19943 | 0.07897491
1.16 | 1.22409 | 0.08781335
1.17 | 1.245705 | 0.09541521
1.18 | 1.24245 | 0.09427892
1.19 | 1.22673 | 0.08874899
1.2 | 1.252755 | 0.09786614
1.21 | 1.290975 | 0.1109178
1.22 | 1.29762 | 0.1131475
1.23 | 1.324755 | 0.1221356
1.24 | 1.344945 | 0.1287045
1.25 | 1.36335 | 0.1346074
1.26 | 1.375965 | 0.1386074
1.27 | 1.387425 | 0.1422095
1.28 | 1.39122 | 0.1433958
1.29 | 1.421925 | 0.1528767
1.3 | 1.42644 | 0.1542535
1.31 | 1.431915 | 0.1559172
1.32 | 1.46862 | 0.1669094
1.33 | 1.472895 | 0.1681718
1.34 | 1.48218 | 0.1709009
1.35 | 1.50087 | 0.1763431
1.36 | 1.505235 | 0.1776043
1.37 | 1.519455 | 0.1816878
1.38 | 1.51224 | 0.1796207
1.39 | 1.526775 | 0.183775
1.4 | 1.55208 | 0.1909141
1.41 | 1.58622 | 0.2003634
1.42 | 1.581525 | 0.1990761
1.43 | 1.588965 | 0.2011143
1.44 | 1.60593 | 0.2057266
1.45 | 1.616925 | 0.2086899
1.46 | 1.64697 | 0.2166857
1.47 | 1.62678 | 0.2113288
1.48 | 1.65222 | 0.2180679
1.49 | 1.654695 | 0.218718
1.5 | 1.66227 | 0.2207016
1.51 | 1.678965 | 0.2250416
1.52 | 1.68684 | 0.2270739
1.53 | 1.715925 | 0.2344983
1.54 | 1.741725 | 0.2409796
1.55 | 1.76379 | 0.2464469
1.56 | 1.790085 | 0.2528737
1.57 | 1.785 | 0.2516382
1.58 | 1.8054 | 0.2565734
1.59 | 1.8405 | 0.2649358
1.6 | 1.878 | 0.2736956
1.61 | 1.8921 | 0.2769441
1.62 | 1.9092 | 0.2808514
1.63 | 1.9278 | 0.285062
1.64 | 1.9644 | 0.2932299
1.65 | 1.9797 | 0.2965994
1.66 | 1.9941 | 0.2997469
1.67 | 2.0166 | 0.3046198
1.68 | 2.019 | 0.3051363
1.69 | 2.0466 | 0.311033
1.7 | 2.0571 | 0.3132554
1.71 | 2.0757 | 0.3171646
1.72 | 2.0781 | 0.3176664
1.73 | 2.1141 | 0.3251255
1.74 | 2.1342 | 0.3292351
1.75 | 2.1672 | 0.335899
1.76 | 2.1846 | 0.3393719
1.77 | 2.1903 | 0.3405036
1.78 | 2.2065 | 0.3437039
1.79 | 2.2266 | 0.3476422
1.8 | 2.229 | 0.3481101
1.81 | 2.2404 | 0.3503256
1.82 | 2.2881 | 0.359475
1.83 | 2.2848 | 0.3588482
1.84 | 2.2815 | 0.3582205
1.85 | 2.3211 | 0.3656939
1.86 | 2.3136 | 0.3642883
1.87 | 2.3367 | 0.368603
1.88 | 2.3274 | 0.366871
1.89 | 2.3298 | 0.3673186
1.9 | 2.3757 | 0.3757916
1.91 | 2.3949 | 0.3792874
1.92 | 2.403 | 0.3807538
1.93 | 2.4114 | 0.3822693
1.94 | 2.427 | 0.3850698
1.95 | 2.4468 | 0.3885985
1.96 | 2.4537 | 0.3898215
1.97 | 2.4222 | 0.38421
1.98 | 2.4684 | 0.3924155
1.99 | 2.493 | 0.3967223
2 | 2.4822 | 0.3948368

## output characteristics
experimental measurement data | [6 empty] | known conditions of FET |  |  |  | results of FET performance parameters
Vds (V) | width-normalized Id (uA/um) measured @ W = 20 um | [5 empty] | top-gate capacitance (Ctg) | Ctg ≈ | 1.15 | （uF/cm2） | two-dimensional conductivity (σ2D) |  |  | (uS)
| Vgs = 0 mV | Vgs = 10 mV | Vgs = 20 mV | Vgs = 30 mV | Vgs = 40 mV | Vgs = 50 mV | 10 nm HfO2 |  |  |  | linear fitting within low-drain voltage reigm, Vds ∈[0 V, 0.165 V] | σ2D = L*(linear fitting slope)
0 | 1e-07 | -2e-08 | 3e-08 | -8e-08 | 2.3e-07 | 3.9e-07 | channel length (L) | L = | 10 | (um) | calculated @ Vgs = 0 V |  | 0.001210909
0.033 | 6.43e-06 | 6.116e-05 | 0.00011414 | 0.00018559 | 0.00025574 | 0.00033957 | channel width (W) | W = | 20 | (um) | calculated @ Vgs = 10 mV |  | 0.01258788
0.066 | 1.131e-05 | 0.00011039 | 0.00021608 | 0.0003528 | 0.00048939 | 0.00065943 | elementary charge (q) | q = | 1.602e-19 | (C) | calculated @ Vgs = 20 mV |  | 0.02824909
0.099 | 1.511e-05 | 0.00014839 | 0.00030726 | 0.0005085 | 0.00070257 | 0.00097254 |  |  |  |  | calculated @ Vgs = 30 mV |  | 0.0473503
0.132 | 1.779e-05 | 0.0001828 | 0.00039678 | 0.00064761 | 0.00091935 | 0.00125817 |  |  |  |  | calculated @ Vgs = 40 mV |  | 0.06667515
0.165 | 2.008e-05 | 0.00020768 | 0.00046614 | 0.0007812 | 0.00110037 | 0.00156933 |  |  |  |  | calculated @ Vgs = 50 mV |  | 0.09508727
0.198 | 2.184e-05 | 0.00022652 | 0.00052209 | 0.00089418 | 0.00129006 | 0.00183207 |  |  |  |  | width-normalized drain saturation current (Isat) |  |  | (uA/um)
0.231 | 2.257e-05 | 0.00024851 | 0.00058482 | 0.00101055 | 0.0014946 | 0.00209256 |  |  |  |  | constant fitting within saturation reigm, Vds ∈[2 V, 3.3 V] | Isat = average(Id ∈ [1.98 V, 3.3 V])
0.264 | 2.333e-05 | 0.00026054 | 0.00063234 | 0.00111579 | 0.00165066 | 0.00232971 |  |  |  |  | measured @ Vgs = 0 V |  | 4.569171e-05
0.297 | 2.493e-05 | 0.00027713 | 0.00068115 | 0.00119391 | 0.00180429 | 0.00256314 |  |  |  |  | measured @ Vgs = 10 mV |  | 0.0003061595
0.33 | 2.467e-05 | 0.00028487 | 0.00073026 | 0.00126363 | 0.0019617 | 0.00278304 |  |  |  |  | measured @ Vgs = 20 mV |  | 0.0008977434
0.363 | 2.693e-05 | 0.00030585 | 0.00076494 | 0.0013446 | 0.00211965 | 0.00297189 |  |  |  |  | measured @ Vgs = 30 mV |  | 0.001935582
0.396 | 2.696e-05 | 0.00031224 | 0.00079776 | 0.00143142 | 0.00222786 | 0.00315255 |  |  |  |  | measured @ Vgs = 40 mV |  | 0.003656851
0.429 | 2.672e-05 | 0.0003219 | 0.00081429 | 0.0014937 | 0.00238764 | 0.00337098 |  |  |  |  | measured @ Vgs = 50 mV |  | 0.0060428
0.462 | 2.582e-05 | 0.00032475 | 0.00086115 | 0.00156498 | 0.00249915 | 0.00352518
0.495 | 2.733e-05 | 0.00031878 | 0.00087456 | 0.00161982 | 0.00256929 | 0.0036954
0.528 | 2.81e-05 | 0.00032448 | 0.00088611 | 0.00168726 | 0.00264351 | 0.00388896
0.561 | 2.908e-05 | 0.00032754 | 0.00090744 | 0.00172161 | 0.00280284 | 0.00404646
0.594 | 2.91e-05 | 0.00033219 | 0.00091731 | 0.00173895 | 0.00283407 | 0.00417468
0.627 | 2.883e-05 | 0.00033102 | 0.0009228 | 0.00178932 | 0.0029184 | 0.00431232
0.66 | 3.078e-05 | 0.00033003 | 0.00095673 | 0.00186846 | 0.00300423 | 0.00442932
0.693 | 3.017e-05 | 0.00033117 | 0.00095313 | 0.00190467 | 0.00308619 | 0.00459336
0.726 | 3.145e-05 | 0.00033624 | 0.00096309 | 0.00192114 | 0.00315498 | 0.00469422
0.759 | 3.009e-05 | 0.00033393 | 0.0009585 | 0.00191043 | 0.00318888 | 0.00476562
0.792 | 3.168e-05 | 0.00033264 | 0.00098535 | 0.00193749 | 0.00324636 | 0.00487398
0.825 | 3.235e-05 | 0.00033846 | 0.00096906 | 0.0019491 | 0.00324564 | 0.0049692
0.858 | 3.286e-05 | 0.00032994 | 0.00099081 | 0.00193938 | 0.00328584 | 0.00507012
0.891 | 3.193e-05 | 0.00033153 | 0.00098169 | 0.00194445 | 0.00330588 | 0.0050658
0.924 | 3.533e-05 | 0.00033225 | 0.00099294 | 0.00196716 | 0.00337872 | 0.00515952
0.957 | 3.242e-05 | 0.00033783 | 0.00097929 | 0.00198618 | 0.0034542 | 0.00526794
0.99 | 3.363e-05 | 0.00033048 | 0.000999 | 0.00201333 | 0.0034449 | 0.00534174
1.023 | 3.387e-05 | 0.00032292 | 0.00096792 | 0.00197214 | 0.00345024 | 0.00536922
1.056 | 3.433e-05 | 0.00031821 | 0.00098583 | 0.00202353 | 0.0034587 | 0.0054072
1.089 | 3.544e-05 | 0.00031434 | 0.00096576 | 0.00198837 | 0.00345408 | 0.00544908
1.122 | 3.464e-05 | 0.00032604 | 0.00095637 | 0.00202635 | 0.00350826 | 0.00546162
1.155 | 3.476e-05 | 0.0003255 | 0.00094293 | 0.00202365 | 0.00351522 | 0.00558282
1.188 | 3.596e-05 | 0.00032346 | 0.0009498 | 0.0019983 | 0.00354846 | 0.00563112
1.221 | 3.801e-05 | 0.00031788 | 0.00094473 | 0.00201201 | 0.00352578 | 0.00568596
1.254 | 3.749e-05 | 0.00031653 | 0.00094284 | 0.00201198 | 0.0035283 | 0.00570072
1.287 | 3.683e-05 | 0.00032085 | 0.00096414 | 0.00203466 | 0.00354744 | 0.00571404
1.32 | 3.657e-05 | 0.00032046 | 0.00095286 | 0.00207678 | 0.00359856 | 0.00575208
1.353 | 3.866e-05 | 0.00032028 | 0.00095637 | 0.0020526 | 0.00355842 | 0.00578688
1.386 | 3.781e-05 | 0.00031851 | 0.00095211 | 0.0020439 | 0.00358704 | 0.00583512
1.419 | 3.779e-05 | 0.00032583 | 0.00094923 | 0.00207339 | 0.00356196 | 0.00582684
1.452 | 3.704e-05 | 0.00031731 | 0.0009402 | 0.0020355 | 0.00360708 | 0.00588774
1.485 | 3.789e-05 | 0.0003195 | 0.00093654 | 0.00201078 | 0.00359538 | 0.00588276
1.518 | 3.778e-05 | 0.00031446 | 0.00093036 | 0.00201882 | 0.00359232 | 0.00582552
1.551 | 3.881e-05 | 0.00032241 | 0.00092025 | 0.00202587 | 0.0035922 | 0.00586398
1.584 | 3.693e-05 | 0.00032181 | 0.00089898 | 0.00204666 | 0.00361692 | 0.00588852
1.617 | 3.571e-05 | 0.00032034 | 0.00091038 | 0.00207705 | 0.00360348 | 0.00588288
1.65 | 3.739e-05 | 0.0003072 | 0.00092136 | 0.00204186 | 0.00368286 | 0.00589134
1.683 | 4.053e-05 | 0.00031176 | 0.00092163 | 0.00204186 | 0.00369906 | 0.00592302
1.716 | 4.202e-05 | 0.00031329 | 0.00093873 | 0.00203286 | 0.00365136 | 0.0059397
1.749 | 4.194e-05 | 0.00030414 | 0.00091962 | 0.00204477 | 0.00368424 | 0.00597342
1.782 | 4.15e-05 | 0.0003096 | 0.0009276 | 0.00204411 | 0.00365544 | 0.00598722
1.815 | 4.193e-05 | 0.00031275 | 0.00092883 | 0.00202203 | 0.00368994 | 0.00598986
1.848 | 4.142e-05 | 0.00031833 | 0.0009267 | 0.00202062 | 0.00368322 | 0.00598272
1.881 | 4.207e-05 | 0.00031467 | 0.00092172 | 0.00202332 | 0.0036666 | 0.0059901
1.914 | 4.194e-05 | 0.00031095 | 0.0009093 | 0.00202575 | 0.00360846 | 0.00596538
1.947 | 4.071e-05 | 0.00031263 | 0.00092793 | 0.00198681 | 0.00363966 | 0.0059724
1.98 | 4.25e-05 | 0.00031251 | 0.00094137 | 0.00200154 | 0.0036192 | 0.0059985
2.013 | 4.076e-05 | 0.00031716 | 0.00093714 | 0.00201642 | 0.0036759 | 0.006036
2.046 | 4.004e-05 | 0.00030927 | 0.00092052 | 0.00199659 | 0.00364644 | 0.00609894
2.079 | 4.098e-05 | 0.00030411 | 0.00091608 | 0.00197292 | 0.0036447 | 0.00608514
2.112 | 4.038e-05 | 0.00031617 | 0.00090531 | 0.00198114 | 0.00359916 | 0.0060816
2.145 | 4.143e-05 | 0.00031695 | 0.0008994 | 0.00198936 | 0.00360894 | 0.00606432
2.178 | 4.049e-05 | 0.00030807 | 0.00090045 | 0.00197421 | 0.00362796 | 0.00606714
2.211 | 4.442e-05 | 0.00029889 | 0.00089079 | 0.00197997 | 0.00361566 | 0.0061053
2.244 | 4.496e-05 | 0.00030147 | 0.0008709 | 0.0019695 | 0.00357492 | 0.00610986
2.277 | 4.362e-05 | 0.0003024 | 0.00090981 | 0.00196452 | 0.00364026 | 0.0060759
2.31 | 4.336e-05 | 0.00030294 | 0.00090744 | 0.00200169 | 0.00365694 | 0.00604482
2.343 | 4.576e-05 | 0.00030645 | 0.00089877 | 0.00198525 | 0.0036408 | 0.00604536
2.376 | 4.493e-05 | 0.00029871 | 0.00089658 | 0.00198639 | 0.00366942 | 0.00602388
2.409 | 4.455e-05 | 0.00030561 | 0.00092391 | 0.0019725 | 0.00368082 | 0.00607278
2.442 | 4.686e-05 | 0.00029853 | 0.00091713 | 0.00193167 | 0.0037011 | 0.00602268
2.475 | 4.371e-05 | 0.00029964 | 0.00090153 | 0.00190575 | 0.00370056 | 0.00605448
2.508 | 4.395e-05 | 0.00030402 | 0.0008871 | 0.00192102 | 0.00364932 | 0.00593724
2.541 | 4.616e-05 | 0.00029553 | 0.00089934 | 0.00195435 | 0.0037272 | 0.00597528
2.574 | 4.704e-05 | 0.00030114 | 0.00088881 | 0.00197127 | 0.00371574 | 0.00606234
2.607 | 4.543e-05 | 0.00030066 | 0.00088254 | 0.00193455 | 0.00373092 | 0.00595764
2.64 | 4.925e-05 | 0.00030294 | 0.00085509 | 0.00197331 | 0.0036822 | 0.00602184
2.673 | 4.537e-05 | 0.00031281 | 0.00087639 | 0.00193959 | 0.00371322 | 0.00605874
2.706 | 4.591e-05 | 0.00031164 | 0.00088077 | 0.00195381 | 0.00364008 | 0.0060441
2.739 | 4.786e-05 | 0.00030729 | 0.00088914 | 0.00193305 | 0.00366876 | 0.00600438
2.772 | 4.688e-05 | 0.00031608 | 0.00088362 | 0.00190179 | 0.00369312 | 0.0060849
2.805 | 4.386e-05 | 0.00030633 | 0.00088398 | 0.00190437 | 0.00372282 | 0.00604686
2.838 | 4.633e-05 | 0.00031395 | 0.00090306 | 0.00190512 | 0.00372066 | 0.00608568
2.871 | 4.704e-05 | 0.00031068 | 0.00088536 | 0.00188535 | 0.00370842 | 0.0060201
2.904 | 4.817e-05 | 0.00030528 | 0.00088992 | 0.00189531 | 0.003714 | 0.00596898
2.937 | 4.548e-05 | 0.00030588 | 0.00090447 | 0.0019167 | 0.00368376 | 0.00602742
2.97 | 4.811e-05 | 0.00031323 | 0.00090918 | 0.00191172 | 0.00368382 | 0.0060906
3.003 | 4.721e-05 | 0.0003153 | 0.00090672 | 0.00190329 | 0.0036618 | 0.00600222
3.036 | 4.933e-05 | 0.0003006 | 0.00091089 | 0.00189297 | 0.0036639 | 0.00609468
3.069 | 5.005e-05 | 0.00030705 | 0.00089418 | 0.001905 | 0.00363078 | 0.00609144
3.102 | 5.042e-05 | 0.00030456 | 0.0008958 | 0.00191964 | 0.00362892 | 0.00609318
3.135 | 4.752e-05 | 0.00030333 | 0.0008862 | 0.00187992 | 0.0036309 | 0.00607218
3.168 | 4.763e-05 | 0.00030405 | 0.0008952 | 0.00185985 | 0.0036009 | 0.0060144
3.201 | 4.793e-05 | 0.00030054 | 0.0008898 | 0.00186633 | 0.0035904 | 0.00600852
3.234 | 4.919e-05 | 0.00030336 | 0.00089184 | 0.00187872 | 0.00358332 | 0.00604956
3.267 | 4.936e-05 | 0.00030048 | 0.00089199 | 0.00185952 | 0.00358206 | 0.00599964
3.3 | 4.913e-05 | 0.00030693 | 0.00088896 | 0.00186288 | 0.00360108 | 0.0059562